## Data
200 | -8.590032e-06
201 | -1.010977e-05
202 | -9.063994e-06
203 | -5.589081e-06
204 | -9.831264e-06
205 | -3.237199e-06
206 | 3.028295e-07
207 | -3.524768e-06
208 | -8.035339e-06
209 | -2.502019e-06
210 | 1.196221e-06
211 | 6.961735e-07
212 | -1.985789e-06
213 | -5.449363e-06
214 | -8.096429e-06
215 | -6.005258e-06
216 | -3.242094e-06
217 | 1.959998e-07
218 | -5.472138e-06
219 | -9.842882e-06
220 | -2.430047e-06
221 | -1.550481e-06
222 | -2.417304e-06
223 | -1.639554e-06
224 | -1.442387e-06
225 | 4.029462e-06
226 | 2.010482e-06
227 | -3.62987e-06
228 | -4.478375e-06
229 | -2.852403e-06
230 | -2.46912e-06
231 | 4.738799e-07
232 | 2.0808e-06
233 | -5.670459e-07
234 | -3.775008e-07
235 | -1.225292e-06
236 | -1.50621e-06
237 | 3.757623e-07
238 | 1.40755e-06
239 | 4.687506e-07
240 | -1.590309e-06
241 | -6.44538e-06
242 | -3.171411e-06
243 | -2.325564e-06
244 | -2.041961e-06
245 | 2.777589e-07
246 | 1.845682e-07
247 | 1.104599e-06
248 | -2.661893e-06
249 | -3.844004e-06
250 | -2.100289e-06
251 | -4.74068e-06
252 | -3.003968e-06
253 | -1.814577e-06
254 | -4.529807e-07
255 | 2.265202e-06
256 | 3.258521e-06
257 | 1.629151e-06
258 | 9.94851e-07
259 | 2.167509e-06
260 | 5.418432e-07
261 | 1.806502e-07
262 | -2.347128e-06
263 | 1.534964e-06
264 | 5.332108e-06
265 | 2.172327e-06
266 | -9.054174e-07
267 | -4.529551e-07
268 | -2.807121e-06
269 | -2.263788e-06
270 | 2.719054e-06
271 | 3.989579e-06
272 | 4.53672e-07
273 | 1.634048e-06
274 | 2.724134e-06
275 | -1.906202e-06
276 | 1.362022e-06
277 | 3.362765e-06
278 | 2.997457e-06
279 | 3.723334e-06
280 | 2.72473e-07
281 | 4.542198e-07
282 | 3.723828e-06
283 | 3.902709e-06
284 | 2.360978e-06
285 | 6.448004e-06
286 | 3.54027e-06
287 | 4.448659e-06
288 | -1.087713e-06
289 | -7.159118e-06
290 | -9.070247e-07
291 | -3.179344e-06
292 | -1.725016e-06
293 | -1.450769e-06
294 | 7.250658e-06
295 | 5.438555e-07
296 | 1.087628e-06
297 | 7.244923e-07
298 | 1.811315e-07
299 | 1.086875e-06
300 | -1.629022e-06
301 | -3.16709e-06
302 | 3.076894e-06
303 | 4.981247e-06
304 | 1.176229e-06
305 | -8.139896e-07
306 | -2.171252e-06
307 | -1.721192e-06
308 | -6.511295e-06
309 | -2.980003e-06
310 | 4.334746e-06
311 | 1.08409e-06
312 | 4.061731e-06
313 | -1.624939e-06
314 | -5.415703e-07
315 | 3.426611e-06
316 | 1.443696e-06
317 | -4.147224e-06
318 | -4.513125e-07
319 | 1.715316e-06
320 | 3.879215e-06
321 | -7.212357e-07
322 | 8.118159e-07
323 | 8.114843e-07
324 | 2.163511e-06
325 | -1.530924e-06
326 | 2.702103e-07
327 | -5.402923e-07
328 | -3.240018e-06
329 | -3.239087e-06
330 | 2.609798e-06
331 | 8.997727e-06
332 | 6.838485e-06
333 | -2.248069e-06
334 | -2.067827e-06
335 | 2.156852e-06
336 | -8.986353e-08
337 | -3.953321e-06
338 | -1.616178e-06
339 | -4.937599e-06
340 | -8.527951e-06
341 | -1.972494e-06
342 | -2.690865e-07
343 | -2.689724e-06
344 | 8.972374e-08
345 | 2.330741e-06
346 | 8.15469e-06
347 | 6.627056e-06
348 | 1.316397e-05
349 | 6.627497e-06
350 | 8.948948e-06
351 | 1.880176e-05
352 | 2.780438e-05
353 | 7.679783e-05
354 | 0.0002091884
355 | 0.0006779698
356 | 0.001244157
357 | 0.001226559
358 | 0.0007912889
359 | 0.000544525
360 | 0.0004507842
361 | 0.0003722329
362 | 0.0003919012
363 | 0.0004767037
364 | 0.0005905675
365 | 0.0006360964
366 | 0.0004576376
367 | 0.0003430582
368 | 0.0005074001
369 | 0.0007543268
370 | 0.000977059
371 | 0.0009738205
372 | 0.0005932598
373 | 0.0001726027
374 | 3.147128e-05
375 | 2.298964e-05
376 | 7.07229e-05
377 | 0.0001305362
378 | 0.0001125287
379 | 5.054108e-05
380 | 2.927166e-05
381 | 2.962723e-05
382 | 7.17542e-05
383 | 0.001001749
384 | 0.003081846
385 | 0.004012732
386 | 0.002271031
387 | 0.0005274472
388 | 0.0003022421
389 | 0.0005137156
390 | 0.0004783794
391 | 0.0002038963
392 | 5.985767e-05
393 | 5.153691e-05
394 | 4.608524e-05
395 | 3.464886e-05
396 | 4.083926e-05
397 | 0.0002415166
398 | 0.001050464
399 | 0.001884669
400 | 0.001582984
401 | 0.0006440053
402 | 0.0002309518
403 | 0.0002849185
404 | 0.0002831572
405 | 0.0001378252
406 | 2.85813e-05
407 | 1.779817e-05
408 | 2.679926e-05
409 | 3.301789e-05
410 | 3.781509e-05
411 | 5.339358e-05
412 | 0.0001534108
413 | 0.0004268256
414 | 0.0007731002
415 | 0.0007746503
416 | 0.0003723845
417 | 7.196937e-05
418 | 1.237733e-05
419 | 7.467328e-06
420 | 1.228439e-05
421 | 3.262534e-05
422 | 0.0001483448
423 | 0.0004999574
424 | 0.0008205319
425 | 0.0007026382
426 | 0.0003404355
427 | 0.0001346206
428 | 6.350969e-05
429 | 3.407365e-05
430 | 2.047869e-05
431 | 2.013357e-05
432 | 3.501566e-05
433 | 4.938586e-05
434 | 3.786894e-05
435 | 1.66067e-05
436 | 7.079821e-06
437 | 4.894794e-06
438 | 2.619503e-06
439 | 2.61713e-06
440 | 5.759e-06
441 | 2.930257e-05
442 | 0.0001537824
443 | 0.0003622331
444 | 0.00042059
445 | 0.0002370533
446 | 6.113984e-05
447 | 1.079774e-05
448 | 8.625435e-06
449 | 6.355966e-06
450 | 6.957192e-06
451 | 1.799243e-05
452 | 5.547566e-05
453 | 0.0001406855
454 | 0.0002344414
455 | 0.0002229862
456 | 0.0001340944
457 | 5.665015e-05
458 | 2.202623e-05
459 | 1.811196e-05
460 | 3.128951e-05
461 | 4.30476e-05
462 | 3.601707e-05
463 | 1.653709e-05
464 | 2.163372e-06
465 | 1.989421e-06
466 | 3.113608e-06
467 | 1.728173e-06
468 | 5.35542e-06
469 | 1.658648e-05
470 | 2.166765e-05
471 | 1.682214e-05
472 | 9.230123e-06
473 | 4.483748e-06
474 | 6.722201e-06
475 | 1.826838e-05
476 | 4.911743e-05
477 | 7.896172e-05
478 | 8.841189e-05
479 | 8.605776e-05
480 | 0.0001020599
481 | 0.0001303437
482 | 0.0001522617
483 | 0.0001701922
484 | 0.0001474161
485 | 7.800665e-05
486 | 2.279417e-05
487 | 6.451406e-06
488 | 2.063345e-06
489 | 2.662608e-06
490 | 3.695662e-06
491 | 5.415729e-06
492 | 1.212293e-05
493 | 1.409583e-05
494 | 8.244286e-06
495 | 7.126276e-06
496 | 4.293534e-06
497 | 2.317881e-06
498 | 2.23289e-06
499 | -9.447435e-07
500 | 2.833059e-06
501 | 9.863064e-06
502 | 1.123386e-05
503 | 1.088896e-05
504 | 7.461544e-06
505 | 8.574286e-07
506 | 1.114065e-06
507 | 3.770198e-06
508 | 5.912229e-06
509 | 9.931573e-06
510 | 1.507684e-05
511 | 1.396688e-05
512 | 1.258622e-05
513 | 1.232011e-05
514 | 1.266105e-05
515 | 1.60826e-05
516 | 2.601235e-05
517 | 5.071113e-05
518 | 0.0001304387
519 | 0.0002678059
520 | 0.0003246751
521 | 0.000225707
522 | 9.912593e-05
523 | 4.559309e-05
524 | 3.372668e-05
525 | 4.474769e-05
526 | 7.978481e-05
527 | 0.0001228009
528 | 0.0001276513
529 | 8.301083e-05
530 | 3.351967e-05
531 | 1.263096e-05
532 | 1.168906e-05
533 | 1.100553e-05
534 | 9.812919e-06
535 | 1.441251e-05
536 | 3.357321e-05
537 | 7.732991e-05
538 | 0.0001212723
539 | 0.0001077042
540 | 5.364538e-05
541 | 2.336227e-05
542 | 1.636411e-05
543 | 1.483443e-05
544 | 1.696785e-05
545 | 2.122952e-05
546 | 4.178756e-05
547 | 0.0001147969
548 | 0.0002622356
549 | 0.0003794511
550 | 0.0003359213
551 | 0.0001970833
552 | 0.0001053015
553 | 7.596147e-05
554 | 6.93821e-05
555 | 7.108708e-05
556 | 9.281624e-05
557 | 0.0001734221
558 | 0.000354035
559 | 0.0005292724
560 | 0.0004811656
561 | 0.0002555297
562 | 9.296035e-05
563 | 4.653776e-05
564 | 3.314308e-05
565 | 2.777822e-05
566 | 2.947931e-05
567 | 3.758032e-05
568 | 6.649138e-05
569 | 0.0001380416
570 | 0.0002261124
571 | 0.0002391921
572 | 0.0001625626
573 | 8.187879e-05
574 | 4.430479e-05
575 | 3.304974e-05
576 | 2.990282e-05
577 | 2.912861e-05
578 | 3.737982e-05
579 | 6.634402e-05
580 | 0.0001527441
581 | 0.0003343417
582 | 0.0004971402
583 | 0.000453547
584 | 0.0002659433
585 | 0.000134127
586 | 8.881489e-05
587 | 7.743941e-05
588 | 8.141053e-05
589 | 0.0001035951
590 | 0.0001579809
591 | 0.0002783736
592 | 0.000474339
593 | 0.0006305612
594 | 0.0006027228
595 | 0.0004377698
596 | 0.0002939339
597 | 0.0002219956
598 | 0.0001964947
599 | 0.0002031476
600 | 0.0002425692
601 | 0.0003249427
602 | 0.0004754358
603 | 0.0006959268
604 | 0.0009045383
605 | 0.0009695299
606 | 0.000864052
607 | 0.0006859534
608 | 0.0005394458
609 | 0.0004569119
610 | 0.0004224859
611 | 0.0004217961
612 | 0.0004574787
613 | 0.0005372342
614 | 0.0006658498
615 | 0.000880473
616 | 0.001242034
617 | 0.001863738
618 | 0.002958007
619 | 0.004997058
620 | 0.008982169
621 | 0.01715118
622 | 0.0340964
623 | 0.06946105
624 | 0.1390161
625 | 0.2567993
626 | 0.4150859
627 | 0.5774496
628 | 0.7060235
629 | 0.7890303
630 | 0.8350625
631 | 0.8586513
632 | 0.8711206
633 | 0.8748946
634 | 0.8713405
635 | 0.8630732
636 | 0.8500004
637 | 0.8355815
638 | 0.8247277
639 | 0.8169942
640 | 0.8144402
641 | 0.8170321
642 | 0.8212749
643 | 0.8268679
644 | 0.8323277
645 | 0.8348169
646 | 0.8368425
647 | 0.8379717
648 | 0.8393534
649 | 0.8416556
650 | 0.8468599
651 | 0.8536509
652 | 0.8594986
653 | 0.8659243
654 | 0.871976
655 | 0.8756745
656 | 0.879126
657 | 0.8811895
658 | 0.881523
659 | 0.8805972
660 | 0.8801951
661 | 0.8795969
662 | 0.8791189
663 | 0.8789858
664 | 0.8801389
665 | 0.8802033
666 | 0.8795072
667 | 0.8794661
668 | 0.8779815
669 | 0.8766164
670 | 0.8754898
671 | 0.8744416
672 | 0.873728
673 | 0.8743259
674 | 0.874567
675 | 0.8752441
676 | 0.8771023
677 | 0.8789687
678 | 0.8790449
679 | 0.8794761
680 | 0.8790542
681 | 0.8788951
682 | 0.8809127
683 | 0.8805436
684 | 0.8829997
685 | 0.8844495
686 | 0.8867919
687 | 0.8899235
688 | 0.8930795
689 | 0.8951358
690 | 0.8955158
691 | 0.8974946
692 | 0.8957793
693 | 0.8960072
694 | 0.8942138
695 | 0.894592
696 | 0.8950422
697 | 0.8967492
698 | 0.8985362
699 | 0.9002325
700 | 0.9014036
701 | 0.9020665
702 | 0.9018705
703 | 0.901195
704 | 0.8997351
705 | 0.8981498
706 | 0.8960972
707 | 0.8949519
708 | 0.8942744
709 | 0.8966359
710 | 0.8994472
711 | 0.9026033
712 | 0.9026945
713 | 0.9007697
714 | 0.8992799
715 | 0.8952382
716 | 0.8862334
717 | 0.8805791
718 | 0.8723844
719 | 0.8702732
720 | 0.8728393
721 | 0.8784918
722 | 0.8837288
723 | 0.884718
724 | 0.8799616
725 | 0.8647357
726 | 0.8428389
727 | 0.8090156
728 | 0.7402891
729 | 0.6178534
730 | 0.4420044
731 | 0.2696364
732 | 0.1454618
733 | 0.07322362
734 | 0.03737569
735 | 0.0194691
736 | 0.01070141
737 | 0.006174406
738 | 0.003731991
739 | 0.002356384
740 | 0.001537985
741 | 0.001052725
742 | 0.0007248934
743 | 0.0005163383
744 | 0.0003737254
745 | 0.0002881133
746 | 0.0002092652
747 | 0.0001685396
748 | 0.0001376785
749 | 0.0001113823
750 | 0.0001033184
751 | 7.943029e-05
752 | 6.664572e-05
753 | 6.140548e-05
754 | 5.325588e-05
755 | 5.331413e-05
756 | 4.747959e-05
757 | 3.819545e-05
758 | 3.512182e-05
759 | 3.40832e-05
760 | 3.173116e-05
761 | 3.04668e-05
762 | 3.546195e-05
763 | 3.357063e-05
764 | 4.43428e-05
765 | 3.127689e-05
766 | 3.839853e-05
767 | 5.276155e-05
768 | 3.972974e-05
769 | 3.699315e-05
770 | 4.777179e-05
771 | 4.683819e-05
772 | 5.60972e-05
773 | 5.935325e-05
774 | 6.138166e-05
775 | 5.887969e-05
776 | 7.046078e-05
777 | 7.696563e-05
778 | 8.189673e-05
779 | 9.641662e-05
780 | 0.0001046968
781 | 0.0001321883
782 | 0.000146791
783 | 0.0001755838
784 | 0.0002125531
785 | 0.0002557614
786 | 0.0003057205
787 | 0.0003747351
788 | 0.0004222172
789 | 0.0004454692
790 | 0.0004235883
791 | 0.0003592666
792 | 0.0002941061
793 | 0.0002394611
794 | 0.0001880366
795 | 0.0001631639
796 | 0.000136564
797 | 0.0001104822
798 | 0.000102154
799 | 9.785957e-05
800 | 8.306318e-05
801 | 8.070107e-05
802 | 8.349266e-05
803 | 7.669529e-05
804 | 7.894329e-05
805 | 7.610862e-05
806 | 7.813377e-05
807 | 7.897693e-05
808 | 8.643269e-05
809 | 7.978093e-05
810 | 8.945062e-05
811 | 8.530529e-05
812 | 9.399628e-05
813 | 0.0001131693
814 | 0.0001242081
815 | 0.0001335838
816 | 0.0001413203
817 | 0.0001591261
818 | 0.0001783255
819 | 0.0002030065
820 | 0.0002318208
821 | 0.0002590767
822 | 0.0002928335
823 | 0.0003251057
824 | 0.0003603548
825 | 0.0003962552
826 | 0.0004202444
827 | 0.00042685
828 | 0.0004041025
829 | 0.0003739693
830 | 0.000331045
831 | 0.0002811915
832 | 0.000236196
833 | 0.0002030454
834 | 0.0001726554
835 | 0.00014783
836 | 0.0001290818
837 | 0.0001166968
838 | 0.0001030902
839 | 9.130162e-05
840 | 8.164925e-05
841 | 7.638261e-05
842 | 6.863026e-05
843 | 6.632565e-05
844 | 7.605279e-05
845 | 7.548742e-05
846 | 7.133059e-05
847 | 7.209905e-05
848 | 7.941439e-05
849 | 7.880288e-05
850 | 8.074314e-05
851 | 8.91757e-05
852 | 9.030473e-05
853 | 0.0001039461
854 | 0.0001060886
855 | 0.0001187201
856 | 0.0001357276
857 | 0.000173912
858 | 0.0001993318
859 | 0.0002130876
860 | 0.0002078727
861 | 0.0001526
862 | 0.0001533904
863 | 0.000187087
864 | 0.0001621453
865 | 0.0001242146
866 | 7.564931e-05
867 | 9.103668e-05
868 | 6.349123e-05
869 | 5.49427e-05
870 | 5.037273e-05
871 | 5.534827e-05
872 | 1.638699e-05
873 | 4.051359e-06
874 | 2.002358e-05
875 | 7.802457e-06
876 | -4.466141e-05
877 | -5.477746e-05
878 | -5.275921e-05
879 | -3.74914e-05
880 | -4.11127e-05
881 | -6.549462e-05
882 | -5.102297e-05
883 | -4.149463e-05
884 | -9.550805e-05
885 | -9.894305e-05
886 | -6.541616e-05
887 | -5.827599e-05
888 | -7.414205e-05
889 | -9.046662e-05
890 | -9.670365e-05
891 | -5.715572e-05
892 | -7.130839e-05
893 | -6.470625e-05
894 | -4.36683e-05
895 | -1.711071e-05
896 | 2.60354e-05
897 | 1.333871e-05
898 | 2.824881e-05
899 | 9.335887e-05
900 | 0.0001120183
901 | 0.0002001529
902 | 0.0002539168
903 | 0.0001859347
904 | 0.0001502604
905 | 0.0002382468
906 | 0.000341031
907 | 0.0003808519
908 | 0.0003995572
909 | 0.0003953379
910 | 0.0003914196
911 | 0.0004053086
912 | 0.0004317976
913 | 0.0004362313
914 | 0.0004138459
915 | 0.0004044469
916 | 0.0003822212
917 | 0.0003468992
918 | 0.000315205
919 | 0.0002523828
920 | 0.0001994457
921 | 0.0001625398
922 | 0.0001237239
923 | 7.665455e-05
924 | 6.692622e-05
925 | 3.273727e-05
926 | -1.749338e-05
927 | -3.047533e-05
928 | -4.708803e-05
929 | -6.509123e-05
930 | -6.019107e-05
931 | -6.105643e-05
932 | -7.034408e-05
933 | -8.846913e-05
934 | -0.0001152872
935 | -0.0001123629
936 | -8.962525e-05
937 | -9.345753e-05
938 | -0.0001267171
939 | -9.399075e-05
940 | -7.31565e-05
941 | -9.987527e-05
942 | -0.0001021821
943 | -0.0001245785
944 | -0.0001232723
945 | -9.852819e-05
946 | -8.244837e-05
947 | -0.0001062929
948 | -7.500017e-05
949 | -7.396893e-05
950 | -5.42195e-05
951 | -5.139494e-05
952 | -4.234232e-05
953 | -1.118722e-05
954 | 3.520459e-05
955 | 6.973343e-05
956 | 0.0001262592
957 | 0.0001495474
958 | 0.0002319964
959 | 0.0003212995
960 | 0.0003956504
961 | 0.0004639947
962 | 0.0005469495
963 | 0.0006324389
964 | 0.0006891086
965 | 0.0007366852
966 | 0.0007049739
967 | 0.0005947321
968 | 0.0004948684
969 | 0.0003969381
970 | 0.0003911375
971 | 0.0003708336
972 | 0.0002934995
973 | 0.000225752
974 | 0.0002301782
975 | 0.0002336352
976 | 0.0002148293
977 | 0.000205926
978 | 0.0002069399
979 | 0.0001839827
980 | 0.0001793272
981 | 0.0001657779
982 | 0.0001530453
983 | 0.0001342948
984 | 0.0001700471
985 | 0.000169594
986 | 0.0001752128
987 | 0.0001685654
988 | 0.000182349
989 | 0.000179903
990 | 0.0001833922
991 | 0.0001854456
992 | 0.0001833217
993 | 0.0001648747
994 | 0.0001533385
995 | 0.0001868324
996 | 0.0001872537
997 | 0.0001784921
998 | 0.000193929
999 | 0.0002251666
1000 | 0.0002138767
1001 | 0.0001907962
1002 | 0.0002245243
1003 | 0.0002816451
1004 | 0.0003117995
1005 | 0.0002678029
1006 | 0.0002958112
1007 | 0.0002778885
1008 | 0.0003478453
1009 | 0.0003065767
1010 | 0.000338481
1011 | 0.0003437893
1012 | 0.0003564041
1013 | 0.0003405481
1014 | 0.0002835215
1015 | 0.0001244204
1016 | 8.802258e-05
1017 | 0.0001164021
1018 | 0.0001254798
1019 | 9.895924e-05
1020 | 4.675147e-05
1021 | 3.7594e-05
1022 | 1.449622e-05
1023 | -9.601519e-06
1024 | -3.160646e-05
1025 | -5.397442e-05
1026 | -3.473862e-05
1027 | -5.363855e-05
1028 | -8.645152e-05
1029 | -6.914778e-05
1030 | -6.757154e-05
1031 | -9.76624e-05
1032 | -1.405815e-05
1033 | -5.383546e-05
1034 | -7.329424e-05
1035 | -5.371126e-05
1036 | -0.0001068632
1037 | -0.0001347774
1038 | -3.680484e-05
1039 | -8.722392e-05
1040 | -6.516514e-05
1041 | -7.827589e-05
1042 | -5.173985e-05
1043 | -5.202774e-05
1044 | -1.090407e-05
1045 | -3.034719e-05
1046 | 3.059236e-05
1047 | -0.0001060639
1048 | -0.0001007251
1049 | -2.725052e-05
1050 | 5.688373e-05
1051 | 2.244012e-05
1052 | 5.117982e-05
1053 | 3.076912e-05
1054 | 6.703968e-05
1055 | 0.0001044159
1056 | 0.000112072
1057 | 0.0001904173
1058 | 0.0002050084
1059 | 0.0001989924
1060 | 0.0002666363
1061 | 0.0002206644
1062 | 0.0002760252
1063 | 0.000282435
1064 | 0.0002702693
1065 | 0.0002295367
1066 | 0.0002569118
1067 | 0.0002378992
1068 | 0.0001792121
1069 | 0.0001153286
1070 | 0.0001904457
1071 | 0.0001769462
1072 | 0.0002178329
1073 | 0.0001633553
1074 | 0.0002046053
1075 | 0.0002131903
1076 | 0.0001840367
1077 | 0.0001684185
1078 | 0.0002423931
1079 | 0.0002583587
1080 | 0.0002531161
1081 | 0.0002414464
1082 | 0.0002420966
1083 | 0.0002928773
1084 | 0.0003329732
1085 | 0.0003698516
1086 | 0.0003669416
1087 | 0.0004014208
1088 | 0.0004464315
1089 | 0.0004509919
1090 | 0.0004792818
1091 | 0.0005248272
1092 | 0.000552357
1093 | 0.0005171716
1094 | 0.0005252723
1095 | 0.0004386332
1096 | 0.0004894686
1097 | 0.000556329
1098 | 0.0005374351
1099 | 0.0005192189
1100 | 0.0005564009
0.4523754
0.4378141
0.422893
0.409772
0.3969452
0.3846689
0.3732557
0.3631012
0.3536896
0.3453757
0.3365557
0.3277781
0.3201172
0.3124709
0.3047482
0.2968518
0.2893742
0.2816026
0.2739535
0.2651903
0.2567313
0.249388
0.2409651
0.2321653
0.2224447
0.2130054
0.2040964
0.1961657
0.188695
0.1805827
0.1729039
0.1654037
0.1580407
0.151463
0.1449455
0.13873
0.1332228
0.1277045
0.1226655
0.1175114
0.1130861
0.109083
0.1057165
0.1019906
0.09901072
0.09548827
0.09254664
0.09031212
0.08811112
0.0861133
0.08439022
0.08266206
0.08088417
0.07958113
0.07822812
0.07694844
0.07670829
0.07545977
0.07472087
0.07397956
0.07342288
0.07272191
0.07178549
0.07219591
0.0720889
0.07139067
0.07150223
0.07132625
0.07140513
0.07131895
0.0715208
0.07103244
0.07125404
0.07136779
0.07164432
0.0720052
0.07157811
0.07200467
0.07274624
0.07299048
0.07277378
0.073257
0.07420677
0.07454176
0.07508364
0.07582325
0.0769991
0.07703444
0.0782556
0.07953966
0.08079454
0.08134469
0.08277947
0.08414973
0.08604601
0.0877687
0.0894774
0.09220141
0.09431878
0.09545009
0.09672964
0.0991245
0.1025753
0.1059706
0.1093832
0.1119002
0.1151286
0.1184802
0.1218033
0.1256907
0.1290086
0.133173
0.1372596
0.1419435
0.1467478
0.1507323
0.1556043
0.160054
0.1643234
0.1686321
0.1731209
0.1767973
0.1809462
0.1840901
0.1873651
0.190659
0.1935724
0.1956465
0.1974133
0.1993048
0.2002297
0.200303
0.2005976
0.2006875
0.2008254
0.2000895
0.1995652
0.1991278
0.1981678
0.1961693
0.1942537
0.1937333
0.1927698
0.1915109
0.1904459
0.190197
0.1894328
0.1880275
0.1880298
0.1877938
0.1861383
0.1860954
0.1879104
0.1894888
0.1907548
0.1918682
0.1917385
0.1903536
0.1921072
0.1967064
0.2008268
0.2012881
0.2054386
0.2118813
0.2159607
0.2186621
0.2245141
0.2316881
0.2409386
0.2485904
0.2574968
0.2656187
0.2732362
0.2824564
0.2927896
0.304409
0.3151195
0.3261682
0.3399696
0.3564634
0.3744082
0.3933052
0.4094308
0.4288756
0.4492059
0.4692434
0.4926308
0.5160035
0.5369918
0.5583467
0.5823386
0.6060954
0.629176
0.6525549
0.6785699
0.6998731
0.7187561
0.7374524
0.7575138
0.7757404
0.7914746
0.8041441
0.8163484
0.827284
0.8349276
0.8404178
0.8452295
0.8485986
0.8497184
0.8491318
0.8483959
0.8463795
0.8432349
0.8399683
0.8355022
0.8301794
0.8248228
0.8196505
0.8135934
0.8073485
0.8015704
0.7953875
0.7884011
0.7815137
0.7753235
0.7686934
0.7619938
0.7548983
0.7472931
0.7405055
0.7325679
0.7240798
0.7159875
0.7071384
0.6984175
0.6892453
0.6790223
0.6698934
0.6592779
0.6480755
0.6378536
0.6272472
0.616257
0.6055595
0.5947471
0.5833932
0.5720268
0.5611257
0.5502973
0.539676
0.5279754
0.5173321
0.5074263
0.4971494
0.4875112
0.4780853
0.4698406
0.4609426
0.4524317
0.4450783
0.4378012
0.4314705
0.4274487
0.4275917
0.4269356
0.4235541
0.4186452
0.4143208
0.4106009
0.4076496
0.4056458
0.4036428
0.4022296
0.4013547
0.4012308
0.4014883
0.4026637
0.4042225
0.4059539
0.4078099
0.4098338
0.4113856
0.4144908
0.4200993
0.4264613
0.4330175
0.4397516
0.4469082
0.4543467
0.4618485
0.4708069
0.4825866
0.4957805
0.5087095
0.5217311
0.5352266
0.550019
0.5648187
0.580611
0.5973442
0.6140392
0.6326838
0.651473
0.6704993
0.6898299
0.7099278
0.7286041
0.7478315
0.7655953
0.7837641
0.8002159
0.8156
0.8290291
0.8411062
0.8506928
0.8583894
0.8640983
0.8676667
0.8672836
0.8643507
0.8596826
0.8520238
0.8421928
0.8304633
0.8178465
0.802082
0.7873005
0.7700775
0.753346
0.7347256
0.7152759
0.6973018
0.6787484
0.6604334
0.6420592
0.6238003
0.6068323
0.5898344
0.5742342
0.5587974
0.5449983
0.5308461
0.5175657
0.5066481
0.4946846
0.4843454
0.474975
0.4653543
0.4574645
0.4489624
0.4418729
0.4354737
0.4294417
0.4242707
0.4191076
0.4137248
0.4108962
0.4069025
0.4037791
0.4018476
0.3997117
0.3990001
0.3986975
0.395876
0.3959914
0.396623
0.3960069
0.3969384
0.4009898
0.4040376
0.4070252
0.4096674
0.41134
0.4086837
0.4036806
0.4045813
0.4096487
0.4130275
0.418175
0.4241275
0.4292057
0.4355056
0.4416196
0.4475835
0.4542161
0.4624921
0.4681795
0.4766068
0.4853058
0.4920903
0.4998453
0.5089291
0.5171353
0.5247797
0.5334694
0.5424132
0.549633
0.559078
0.5689937
0.5759416
0.5839643
0.593645
0.6009606
0.6073776
0.6161585
0.6241168
0.6295536
0.6371011
0.6432852
0.6484482
0.6542773
0.6598577
0.6643267
0.6672952
0.6720908
0.6761023
0.678878
0.6819477
0.6849846
0.6870558
0.6877121
0.6903255
0.6918968
0.6915558
0.6931632
0.6948634
0.6951819
0.6948678
0.695226
0.6967942
0.6963702
0.6961764
0.6971116
0.6985884
0.6999264
0.698815
0.6991894
0.7011693
0.7025353
0.702592
0.7037842
0.7063575
0.708355
0.7093378
0.7103215
0.7131213
0.7160165
0.7183765
0.7205178
0.7236506
0.7262334
0.7299687
0.733252
0.7354389
0.7389033
0.7431017
0.7468013
0.7502217
0.7537826
0.757419
0.7605904
0.7642288
0.7670931
0.7697159
0.7733744
0.7765325
0.778379
0.7806665
0.7828016
0.785356
0.7868605
0.7882556
0.7887915
0.7891737
0.7885798
0.7889785
0.7884445
0.7873017
0.7851512
0.7822558
0.7805707
0.7774863
0.77459
0.7709997
0.7662954
0.7616573
0.7567951
0.7523332
0.7475793
0.742725
0.7361338
0.7294759
0.7235134
0.7172312
0.7111078
0.7051903
0.6980787
0.6906411
0.6836923
0.6774398
0.6716551
0.6659912
0.6594545
0.6530831
0.6473267
0.6406652
0.6353361
0.6304147
0.6256019
0.6210073
0.6157763
0.6105338
0.6055893
0.601719
0.5984544
0.595239
0.591826
0.5887681
0.5863242
0.5835914
0.5810376
0.5794514
0.5781139
0.5768501
0.5760477
0.5747341
0.5745288
0.5743528
0.5746715
0.5743277
0.5748595
0.5763414
0.577771
0.5798727
0.5816249
0.5836688
0.5860016
0.5886291
0.5908552
0.5943464
0.5984992
0.6024764
0.6066574
0.6113732
0.6158304
0.620578
0.6251125
0.6302327
0.6358077
0.6412687
0.6474452
0.6535331
0.6598141
0.6663145
0.6731357
0.6804168
0.6870645
0.6935785
0.7003775
0.7070265
0.7136313
0.7202292
0.7272235
0.7346217
0.7416576
0.7483781
0.754847
0.7616979
0.7677254
0.7738861
0.7789832
0.7837973
0.7885763
0.7929114
0.7966256
0.8001482
0.8031355
0.8062817
0.8086089
0.8102525
0.8110002
0.8116236
0.8117493
0.8109892
0.8101679
0.809288
0.8076246
0.8047791
0.8020313
0.7990497
0.7950612
0.7907368
0.7868296
0.7822272
0.7773838
0.7723332
0.767423
0.7611681
0.7545755
0.748552
0.7427115
0.7372388
0.7314935
0.7261496
0.720258
0.7138804
0.7069678
0.6999786
0.6943545
0.6885471
0.6820114
0.6758046
0.6707942
0.6660947
0.6606736
0.655286
0.650033
0.6452836
0.6417848
0.6385902
0.6348854
0.6306189
0.6268326
0.6247689
0.622854
0.6197254
0.6170769
0.6170306
0.6175752
0.614427
0.6081015
0.6039987
0.6051433
0.6073698
0.606664
0.6022926
0.597807
0.5962415
0.597906
0.6015763
0.6045407
0.6045841
0.6022769
0.601143
0.6021248
0.6050587
0.6094232
0.6131139
0.6153394
0.6148564
0.6140978
0.615243
0.6193094
0.6266376
0.6346291
0.6399601
0.6439856
0.6500707
0.6561494
0.6590777
0.6605566
0.6637387
0.6682404
0.6726895
0.6781194
0.6836143
0.6892281
0.6940484
0.6995701
0.7058645
0.7139447
0.721508
0.7273591
0.731734
0.7356647
0.7409152
0.7476037
0.7545471
0.760618
0.7663598
0.7721236
0.7782447
0.7845218
0.7906832
0.7966533
0.8012341
0.8060805
0.8118485
0.8172756
0.8217831
0.8260216
0.8294556
0.832915
0.8363281
0.8397169
0.8429173
0.8469371
0.8515206
0.8541535
0.855067
0.8562659
0.8568301
0.8573824
0.8584581
0.8593642
0.8601502
0.8608851
0.8605391
0.8610066
0.8621797
0.8626979
0.8628212
0.8620931
0.8609759
0.8585866
0.8556526
0.8537673
0.851344
0.8485192
0.8470575
0.8462232
0.844674
0.8429644
0.8412296
0.8394805
0.8369699
0.8348811
0.8325604
0.8312814
0.8282
0.8255183
0.8233533
0.8214385
0.8199949
0.8185978
0.8173752
0.8154883
0.8142807
0.8118104
0.809719
0.8083466
0.8074615
0.8068041
0.8057382
0.8043308
0.8033403
0.8032623
0.8027014
0.8012543
0.8006479
0.8008701
0.8009081
0.8001704
0.8000483
0.7997891
0.8007013
0.8010322
0.8009731
0.8018773
0.8022547
0.8030383
0.8038364
0.8043946
0.8057858
0.8076766
0.8084394
0.8090541
0.8091941
0.8109807
0.8122184
0.8133734
0.8146843
0.8161529
0.8168909
0.8191113
0.820494
0.8218461
0.8239912
0.8246331
0.8260198
0.827669
0.8289643
0.8309425
0.8326543
0.8330345
0.8343364
0.8358279
0.8367308
0.8379507
0.8385113
0.8387417
0.8396407
0.8396784
0.8399667
0.8397095
0.839979
0.8396387
0.8390827
0.8380989
0.8373658