## Data
200 | -8.910721e-05
201 | -3.535644e-05
202 | -4.327269e-05
203 | -4.887808e-05
204 | -3.8562e-05
205 | -7.696539e-05
206 | -7.674337e-05
207 | -4.616244e-05
208 | -2.356447e-05
209 | -4.477894e-05
210 | -3.125265e-05
211 | -3.896032e-05
212 | -2.331598e-05
213 | -3.875978e-05
214 | -4.749156e-05
215 | -9.914974e-06
216 | -6.593479e-06
217 | -1.644346e-05
218 | 2.841533e-05
219 | 4.361103e-06
220 | -2.392352e-05
221 | -4.662611e-05
222 | 2.813006e-05
223 | -2.912458e-05
224 | -5.379884e-06
225 | 7.514333e-06
226 | -2.677069e-05
227 | -5.342748e-05
228 | 4.265265e-06
229 | 3.192148e-05
230 | -9.557762e-06
231 | 1.060359e-06
232 | -1.800062e-05
233 | -9.515352e-06
234 | -3.166568e-05
235 | 1.581846e-05
236 | 3.158842e-05
237 | 1.261916e-05
238 | -1.155533e-05
239 | -6.297051e-06
240 | -2.724858e-05
241 | 1.67439e-05
242 | 3.027886e-05
243 | -1.041618e-06
244 | -2.078948e-06
245 | -9.332286e-06
246 | -1.654234e-05
247 | 1.649637e-05
248 | -7.192899e-06
249 | 1.434926e-05
250 | 1.329268e-05
251 | -4.285399e-05
252 | 1.527917e-05
253 | -1.423803e-05
254 | 1.62494e-05
255 | 2.130714e-05
256 | 1.013729e-05
257 | -1.114383e-05
258 | 9.115642e-06
259 | -2.126468e-05
260 | -4.049833e-06
261 | 3.948475e-05
262 | 1.214881e-05
263 | -2.633509e-05
264 | -6.078726e-06
265 | -4.053683e-06
266 | 1.013795e-06
267 | 1.825584e-05
268 | 1.82663e-05
269 | 2.030315e-06
270 | -3.046728e-06
271 | 0
272 | 1.117928e-05
273 | 0
274 | -1.32224e-05
275 | 2.136094e-05
276 | 2.543517e-05
277 | 1.220955e-05
278 | 2.747661e-05
279 | 2.544744e-05
280 | -1.933876e-05
281 | -1.017863e-06
282 | -2.84987e-05
283 | -2.035249e-06
284 | 3.256364e-05
285 | 4.172506e-05
286 | -5.088023e-06
287 | -4.069789e-06
288 | 1.830865e-05
289 | 7.119559e-06
290 | 5.084515e-06
291 | 1.016706e-05
292 | 3.050269e-06
293 | -5.082127e-06
294 | -9.145579e-06
295 | 2.539863e-05
296 | 1.82802e-05
297 | 1.42163e-05
298 | 1.624407e-05
299 | -1.014922e-05
300 | 2.030154e-06
301 | 2.536992e-05
302 | 8.11545e-06
303 | 1.927159e-05
304 | 3.346143e-05
305 | 2.02738e-06
306 | 1.216453e-05
307 | 3.750257e-05
308 | 8.106988e-06
309 | -2.026338e-06
310 | 2.937039e-05
311 | -7.087983e-06
312 | -2.430016e-05
313 | -3.037148e-06
314 | 2.327815e-05
315 | -9.10674e-06
316 | 2.023173e-05
317 | 2.224552e-05
318 | -6.066777e-06
319 | 2.02256e-05
320 | -1.516544e-05
321 | 1.11194e-05
322 | -1.111505e-05
323 | -2.828934e-05
324 | -1.414023e-05
325 | -7.068494e-06
326 | 4.037778e-06
327 | -1.009201e-05
328 | -2.925806e-05
329 | -4.034764e-06
330 | 6.049912e-06
331 | -1.109033e-05
332 | -9.071164e-06
333 | 6.046406e-06
334 | -6.044999e-06
335 | -7.051121e-06
336 | 1.913164e-05
337 | 6.04184e-06
338 | -1.006591e-05
339 | -7.044139e-06
340 | 2.012581e-06
341 | -1.609686e-05
342 | 1.106226e-05
343 | -4.020383e-06
344 | -1.507279e-05
345 | 8.03739e-06
346 | 5.02245e-06
347 | 1.004322e-06
348 | 2.107279e-05
349 | 2.506924e-05
350 | 1.203189e-05
351 | -1.102902e-05
352 | -6.012958e-06
353 | -1.102087e-05
354 | 1.001691e-05
355 | 1.802628e-05
356 | 1.702203e-05
357 | -1.201106e-05
358 | 0
359 | 1.800515e-05
360 | 6.001446e-06
361 | 3.999924e-06
362 | 2.299786e-05
363 | 1.2998e-05
364 | 8.992725e-06
365 | 3.397109e-05
366 | 3.697005e-05
367 | 2.797052e-05
368 | 3.895823e-05
369 | 2.397181e-05
370 | 1.298146e-05
371 | 3.594644e-05
372 | 3.793922e-05
373 | 4.393011e-05
374 | 5.490814e-05
375 | 4.492915e-05
376 | 4.991988e-05
377 | 3.095252e-05
378 | -1.19654e-05
379 | 9.950684e-06
380 | 2.885268e-05
381 | 9.948615e-06
382 | -1.29306e-05
383 | -1.988939e-05
384 | -2.982418e-05
385 | -1.192748e-05
386 | 1.888009e-05
387 | 1.688939e-05
388 | -1.986707e-06
389 | -1.986241e-06
390 | -6.95074e-06
391 | -6.948725e-06
392 | 1.98486e-05
393 | 1.190631e-05
394 | -9.917309e-06
395 | 1.98298e-06
396 | 7.932212e-06
397 | -2.97383e-06
398 | 1.090167e-05
399 | 2.972216e-06
400 | -4.951893e-06
401 | 6.930687e-06
402 | 3.959341e-06
403 | 1.18761e-05
404 | 3.957931e-06
405 | -1.187143e-05
406 | -1.978257e-06
407 | 1.977234e-05
408 | 1.38379e-05
409 | 5.930096e-06
410 | 1.976166e-06
411 | -1.08656e-05
412 | -1.185038e-05
413 | 1.480908e-05
414 | 1.085772e-05
415 | 6.90761e-06
416 | 1.972966e-05
417 | -6.904422e-06
418 | -1.577894e-05
419 | 9.859103e-06
420 | 4.928478e-06
421 | 1.379639e-05
422 | 1.280521e-05
423 | -1.57551e-05
424 | 1.969215e-06
425 | 1.673429e-05
426 | 8.85615e-06
427 | 1.475502e-05
428 | 9.833615e-06
429 | -6.880872e-06
430 | -4.914024e-06
431 | -8.843149e-06
432 | 9.822469e-07
433 | 1.080281e-05
434 | 0
435 | -5.888265e-06
436 | -1.471754e-05
437 | -2.059961e-05
438 | 8.825251e-06
439 | 0
440 | -6.860068e-06
441 | 1.665431e-05
442 | -1.958987e-06
443 | 4.896196e-06
444 | 1.370657e-05
445 | -6.852426e-06
446 | 1.174294e-05
447 | 1.272021e-05
448 | -1.466922e-05
449 | -5.865533e-06
450 | -9.774684e-07
451 | -3.908513e-06
452 | 5.860102e-06
453 | -5.859026e-06
454 | -1.366415e-05
455 | -9.757107e-07
456 | -1.072948e-05
457 | -4.875219e-06
458 | -4.874088e-06
459 | -1.266793e-05
460 | -1.753084e-05
461 | 2.920888e-06
462 | -8.756993e-06
463 | -1.653787e-05
464 | -5.834782e-06
465 | 1.94405e-06
466 | 3.887209e-06
467 | -4.856623e-06
468 | 0
469 | -1.164522e-05
470 | -3.007087e-05
471 | -1.163659e-05
472 | 1.551142e-05
473 | 5.813379e-06
474 | 9.684592e-06
475 | 9.682304e-07
476 | -2.032546e-05
477 | 4.838945e-06
478 | 2.418632e-05
479 | 5.803651e-06
480 | 3.578254e-05
481 | 2.127094e-05
482 | -7.733564e-06
483 | 9.666823e-07
484 | 2.513044e-05
485 | 6.766548e-06
486 | 2.223296e-05
487 | 4.832982e-06
488 | -1.256387e-05
489 | 1.64318e-05
490 | 1.353156e-05
491 | -3.092633e-05
492 | 3.86581e-06
493 | 8.698728e-06
494 | -1.642625e-05
495 | 1.932151e-06
496 | 8.694309e-06
497 | -9.658149e-07
498 | -9.658905e-07
499 | -1.931944e-06
500 | -1.930841e-05
501 | -8.688961e-06
502 | -5.7914e-06
503 | -2.026346e-05
504 | -1.640487e-05
505 | -4.823954e-06
506 | 4.822289e-06
507 | -2.217879e-05
508 | 1.928371e-06
509 | 1.060254e-05
510 | -2.023406e-05
511 | -3.372463e-05
512 | 6.742231e-06
513 | -2.888904e-06
514 | -1.829143e-05
515 | 5.774622e-06
516 | 4.811199e-06
517 | -2.30868e-05
518 | -9.620185e-06
519 | 2.212283e-05
520 | 2.884244e-06
521 | -9.611992e-07
522 | 1.249415e-05
523 | 1.153209e-05
524 | -2.497769e-05
525 | 3.842909e-06
526 | 2.49804e-05
527 | -1.248614e-05
528 | -3.841297e-06
529 | -3.841238e-06
530 | 4.800998e-06
531 | -4.801676e-06
532 | 7.681797e-06
533 | 2.400539e-05
534 | 1.152097e-05
535 | 5.76017e-06
536 | 1.824015e-05
537 | 3.072778e-05
538 | 1.152121e-05
539 | 3.840242e-06
540 | 1.343938e-05
541 | -3.83998e-05
542 | -4.8008e-06
543 | 2.784462e-05
544 | 2.976648e-05
545 | -1.920353e-06
546 | 1.920355e-06
547 | 1.152147e-05
548 | -9.601445e-07
549 | 1.440309e-05
550 | 3.648794e-05
551 | 1.440127e-05
552 | -2.304794e-05
553 | 4.802451e-06
554 | 3.745577e-05
555 | 6.72223e-06
556 | 2.785074e-05
557 | 1.536601e-05
558 | -1.440672e-05
559 | 2.881393e-06
560 | 3.84164e-05
561 | -2.688771e-05
562 | 7.687008e-06
563 | 9.606056e-07
564 | 2.882725e-05
565 | -2.01746e-05
566 | -2.497011e-05
567 | 2.882301e-06
568 | 1.72878e-05
569 | 0
570 | 2.97724e-05
571 | 1.728746e-05
572 | -3.265193e-05
573 | -9.604209e-07
574 | 2.689109e-05
575 | 8.644105e-06
576 | -2.880931e-06
577 | 1.920859e-05
578 | 2.880594e-06
579 | -1.728449e-05
580 | 1.824134e-05
581 | 2.112032e-05
582 | -1.53625e-05
583 | 0
584 | 4.320874e-05
585 | -1.92037e-06
586 | -3.839516e-06
587 | 1.727774e-05
588 | -9.598578e-06
589 | -9.600494e-07
590 | 1.824043e-05
591 | -4.223829e-05
592 | -8.638172e-06
593 | 9.598753e-06
594 | 2.207078e-05
595 | -2.01575e-05
596 | 1.055943e-05
597 | 2.015994e-05
598 | 1.632068e-05
599 | 1.055955e-05
600 | 1.343375e-05
601 | 2.880561e-06
602 | -5.759694e-06
603 | 9.600522e-06
604 | -2.400536e-05
605 | 9.604441e-07
606 | -1.728059e-05
607 | 1.920512e-05
608 | 1.248459e-05
609 | -5.762139e-06
610 | 1.921196e-06
611 | 2.017625e-05
612 | -1.920803e-05
613 | 7.684556e-06
614 | -2.88126e-05
615 | -3.843135e-06
616 | 1.056804e-05
617 | 2.017704e-05
618 | 1.344878e-05
619 | 1.248766e-05
620 | 1.248619e-05
621 | -1.921588e-06
622 | 9.609352e-07
623 | -2.690771e-05
624 | 2.01782e-05
625 | 1.249139e-05
626 | 8.646513e-06
627 | 2.690548e-05
628 | -2.882758e-06
629 | -2.210457e-05
630 | 1.537775e-05
631 | 2.402282e-05
632 | 6.725828e-06
633 | 3.363121e-05
634 | 1.153193e-05
635 | -2.786396e-05
636 | 6.727639e-06
637 | 4.034954e-05
638 | 1.921077e-06
639 | 2.690282e-05
640 | 1.921495e-05
641 | -8.646057e-06
642 | 1.441044e-05
643 | 2.1136e-05
644 | -6.724523e-06
645 | 1.921479e-06
646 | 1.440564e-05
647 | 3.841636e-06
648 | 1.632457e-05
649 | 1.440605e-05
650 | 3.841054e-06
651 | 1.248589e-05
652 | 3.552548e-05
653 | 1.439977e-05
654 | 2.303971e-05
655 | 3.840416e-06
656 | -1.536014e-05
657 | 8.638662e-06
658 | 1.05589e-05
659 | 1.919695e-06
660 | 3.167038e-05
661 | 2.975014e-05
662 | -2.879259e-06
663 | -1.918964e-06
664 | 1.727108e-05
665 | 1.343207e-05
666 | 1.918342e-05
667 | 4.316808e-05
668 | 4.795611e-06
669 | 3.836607e-06
670 | 1.918237e-05
671 | 7.673765e-06
672 | 1.91809e-05
673 | 2.205435e-05
674 | -7.66927e-06
675 | -3.834224e-06
676 | 4.793243e-06
677 | 1.725245e-05
678 | 4.025564e-05
679 | 2.300448e-05
680 | 0
681 | 9.579461e-06
682 | 9.580269e-07
683 | 6.706144e-06
684 | 3.544398e-05
685 | 2.586326e-05
686 | 3.926879e-05
687 | 2.776209e-05
688 | 2.201924e-05
689 | 3.25461e-05
690 | 2.488972e-05
691 | 7.658302e-06
692 | 6.892102e-05
693 | 7.945442e-05
694 | 6.891852e-05
695 | 9.5699e-05
696 | 0.0001062195
697 | 0.0001521093
698 | 0.0001941744
699 | 0.0002065995
700 | 0.0002410607
701 | 0.0002973854
702 | 0.0003346675
703 | 0.0003902051
704 | 0.000453206
705 | 0.0005303949
706 | 0.0006364539
707 | 0.0007186297
708 | 0.0008218379
709 | 0.0009307383
710 | 0.001026156
711 | 0.001168336
712 | 0.001325767
713 | 0.001454516
714 | 0.001599684
715 | 0.001763892
716 | 0.001906575
717 | 0.002087354
718 | 0.00232583
719 | 0.002552793
720 | 0.00280115
721 | 0.003094988
722 | 0.003402279
723 | 0.003767215
724 | 0.004205103
725 | 0.004654436
726 | 0.005127765
727 | 0.005628799
728 | 0.006099735
729 | 0.006576232
730 | 0.007045307
731 | 0.007510986
732 | 0.007972631
733 | 0.008430898
734 | 0.008912695
735 | 0.009442151
736 | 0.01004073
737 | 0.01071038
738 | 0.01146409
739 | 0.01228259
740 | 0.01318176
741 | 0.01413843
742 | 0.0151087
743 | 0.0160837
744 | 0.01700487
745 | 0.01780729
746 | 0.01843919
747 | 0.01893437
748 | 0.01930083
749 | 0.01955282
750 | 0.01976272
751 | 0.01996673
752 | 0.02019074
753 | 0.02048551
754 | 0.0209033
755 | 0.02143688
756 | 0.02204409
757 | 0.02272768
758 | 0.023506
759 | 0.02422683
760 | 0.02485554
761 | 0.02543132
762 | 0.0258514
763 | 0.0261227
764 | 0.02625801
765 | 0.02630091
766 | 0.02630886
767 | 0.02634566
768 | 0.02653604
769 | 0.02687584
770 | 0.02743034
771 | 0.02822788
772 | 0.02928676
773 | 0.03048593
774 | 0.03177795
775 | 0.03295327
776 | 0.03364162
777 | 0.0335697
778 | 0.03255866
779 | 0.03057531
780 | 0.02789754
781 | 0.02488785
782 | 0.02184272
783 | 0.01897567
784 | 0.01644862
785 | 0.01433403
786 | 0.01261838
787 | 0.01126286
788 | 0.01016903
789 | 0.009309157
790 | 0.008622433
791 | 0.008067403
792 | 0.007543858
793 | 0.00706841
794 | 0.006598284
795 | 0.006128361
796 | 0.005618511
797 | 0.005067659
798 | 0.004448401
799 | 0.003832139
800 | 0.003333333
801 | 0.002848166
802 | 0.002375414
803 | 0.002011596
804 | 0.001722553
805 | 0.001445451
806 | 0.001211067
807 | 0.001057229
808 | 0.000916729
809 | 0.0007702906
810 | 0.0007226823
811 | 0.0006572643
812 | 0.0005907823
813 | 0.000557692
814 | 0.0005179983
815 | 0.0005000124
816 | 0.0004754186
817 | 0.0004785297
818 | 0.0004771102
819 | 0.000440993
820 | 0.0004739123
821 | 0.0004810461
822 | 0.000482352
823 | 0.0005018169
824 | 0.0005322354
825 | 0.0005768798
826 | 0.0006084341
827 | 0.0005945177
828 | 0.0005835594
829 | 0.000581301
830 | 0.0005220604
831 | 0.0005061978
832 | 0.0004515657
833 | 0.0003502664
834 | 0.00031857
835 | 0.0001906531
836 | 0.0002005356
837 | 0.0002270203
838 | 0.0001990574
839 | 0.0001503975
840 | 0.0001300024
841 | 0.00012716
842 | 8.613846e-05
843 | 0.0001263025
844 | 0.0001273949
845 | 9.702286e-05
846 | 9.903999e-05
847 | 7.750576e-05
848 | 6.474397e-05
849 | 0.0001069463
850 | 0.0001207251
851 | 0.0001295627
852 | 8.930473e-05
853 | 0.0001236663
854 | 9.419162e-05
855 | 5.784274e-05
856 | 7.645439e-05
857 | 0.0001146837
858 | 6.658481e-05
859 | 1.273026e-05
860 | -0.00100593
861 | -0.001931096
862 | -0.001449744
863 | -0.002183359
864 | -0.001989076
865 | -0.001750539
866 | -0.002011063
867 | -0.002006255
868 | -0.001863681
869 | -0.00238273
870 | -0.001807014
871 | -0.002143819
872 | -0.001762769
873 | -0.002214317
874 | -0.001244545
875 | -0.002052719
876 | -0.002111192
877 | -0.001944353
878 | -0.002068143
879 | -0.001819941
880 | -0.001428525
881 | -0.002029907
882 | -0.001245228
883 | -0.00153623
884 | -0.0004088742
885 | -0.0009577161
886 | -0.001890998
887 | -0.003079548
888 | -0.002961451
889 | -0.001949589
890 | -0.001503526
891 | -0.002221552
892 | -0.002190563
893 | -0.002000085
894 | -0.001998595
895 | -0.001504899
896 | -0.001835114
897 | -0.00212487
898 | -0.001216692
899 | -0.001349264
900 | -0.001871438
901 | -0.002484793
902 | -0.001714821
903 | -0.001896057
904 | -0.001892938
905 | -0.001788521
906 | -0.001592801
907 | -0.002243322
908 | -0.001427259
909 | -0.001919929
910 | -0.001260619
911 | -0.002588282
912 | -0.002365549
913 | -0.002028333
914 | -0.001770893
915 | -0.001796657
916 | -0.002106354
917 | -0.002127721
918 | -0.001820043
919 | -0.001607929
920 | -0.001788563
921 | -0.00166795
922 | -0.001590371
923 | -0.002045762
924 | -0.001741344
925 | -0.002020631
926 | -0.002584613
927 | -0.001667236
928 | -0.001854062
929 | -0.002118592
930 | -0.001428336
931 | -0.001879696
932 | -0.002171246
933 | -0.002491236
934 | -0.00185103
935 | -0.001671748
936 | -0.001748584
937 | -0.001953621
938 | -0.001404651
939 | -0.002140921
940 | -0.00174746
941 | -0.002265865
942 | -0.001708062
943 | -0.001859344
944 | -0.001925092
945 | -0.002071699
946 | -0.001986364
947 | -0.00205737
948 | -0.001983519
949 | -0.001909886
950 | -0.001484102
951 | -0.0007411525
952 | -0.0004456248
953 | -0.001410209
954 | -0.001756279
955 | -0.00326269
956 | -0.002941724
957 | -0.002214389
958 | -0.00149564
959 | -0.001578216
960 | -0.001753825
961 | -0.002065991
962 | -0.002285097
963 | -0.002414163
964 | -0.001742923
965 | -0.001763549
966 | -0.001600123
967 | -0.001983603
968 | -0.001787728
969 | -0.00201036
970 | -0.001852024
971 | -0.001961914
972 | -0.001793681
973 | -0.002025969
974 | -0.001888994
975 | -0.001977029
976 | -0.001502813
977 | -0.001693932
978 | -0.001883389
979 | -0.002156524
980 | -0.001791591
981 | -0.002059439
982 | -0.001659273
983 | -0.001642455
984 | -0.001517111
985 | -0.002116298
986 | -0.001901244
987 | -0.001904855
988 | -0.001653654
989 | -0.002037316
990 | -0.001853654
991 | -0.002505343
992 | -0.00188963
993 | -0.001943403
994 | -0.001735205
995 | -0.00213821
996 | -0.001838061
997 | -0.002075757
998 | -0.00182587
999 | -0.001788206
1000 | -0.001898651
1001 | -0.001577517
1002 | -0.001739314
1003 | -0.001966461
1004 | -0.001723087
1005 | -0.002386295
1006 | -0.002421883
1007 | -0.001915931
1008 | -0.001937542
1009 | -0.001919484
1010 | -0.00211043
1011 | -0.002142617
1012 | -0.001753704
1013 | -0.001988789
1014 | -0.001927232
1015 | -0.001875116
1016 | -0.001792434
1017 | -0.002435032
1018 | -0.002081467
1019 | -0.001975422
1020 | -0.001756485
1021 | -0.001999567
1022 | -0.001349482
1023 | -0.001277039
1024 | -0.0006187006
1025 | -0.0008109309
1026 | -0.00189841
1027 | -0.002853904
1028 | -0.003209562
1029 | -0.002781717
1030 | -0.001794372
1031 | -0.001899248
1032 | -0.00193032
1033 | -0.002057374
1034 | -0.001620572
1035 | -0.001661437
1036 | -0.00188445
1037 | -0.001835622
1038 | -0.001610818
1039 | -0.002003092
1040 | -0.00241718
1041 | -0.002200057
1042 | -0.001849642
1043 | -0.00203732
1044 | -0.001901369
1045 | -0.001714327
1046 | -0.001456781
1047 | -0.001722979
1048 | -0.001885438
1049 | -0.00202704
1050 | -0.001997806
1051 | -0.0018777
1052 | -0.001641062
1053 | -0.00170357
1054 | -0.001962825
1055 | -0.001888172
1056 | -0.001663743
1057 | -0.001771713
1058 | -0.001653671
1059 | -0.00156619
1060 | -0.001746994
1061 | -0.001846202
1062 | -0.001877714
1063 | -0.001652171
1064 | -0.001772566
1065 | -0.002424608
1066 | -0.002199069
1067 | -0.001876252
1068 | -0.001988599
1069 | -0.001853103
1070 | -0.001808848
1071 | -0.002114461
1072 | -0.001906945
1073 | -0.001730245
1074 | -0.00148223
1075 | -0.001948949
1076 | -0.002265451
1077 | -0.001989152
1078 | -0.001558136
1079 | -0.001517659
1080 | -0.00175091
1081 | -0.001943284
1082 | -0.00203521
1083 | -0.001777351
1084 | -0.001857109
1085 | -0.001886686
1086 | -0.001902682
1087 | -0.002157215
1088 | -0.001982744
1089 | -0.001796887
1090 | -0.001964563
1091 | -0.002078775
1092 | -0.001899505
1093 | -0.001746924
1094 | -0.001978664
1095 | -0.001885537
1096 | -0.001546658
1097 | -0.001161139
1098 | -0.0008738027
1099 | -0.001043279
1100 | -0.00196385
1101 | -0.002808918
1102 | -0.002814916
1103 | -0.002112995
1104 | -0.001828687
1105 | -0.001925844
1106 | -0.001730993
1107 | -0.001609896
1108 | -0.001848611
1109 | -0.00191304
1110 | -0.001750136
1111 | -0.00171098
1112 | -0.002088875
1113 | -0.00226692
1114 | -0.002099159
1115 | -0.002011527
1116 | -0.001893199
1117 | -0.001598005
1118 | -0.001458171
1119 | -0.001668481
1120 | -0.001783214
1121 | -0.001770523
1122 | -0.001644703
1123 | -0.001867934
1124 | -0.001975478
1125 | -0.001969436
1126 | -0.001991499
1127 | -0.002058143
1128 | -0.001660933
1129 | -0.0009535841
1130 | -0.001445831
1131 | -0.002350419
1132 | -0.00287362
1133 | -0.00281794
1134 | -0.001991565
1135 | -0.001255889
1136 | -0.001734035
1137 | -0.001826784
1138 | -0.001898065
1139 | -0.001683762
1140 | -0.00160857
1141 | -0.00177496
1142 | -0.001776359
1143 | -0.001693719
1144 | -0.001684951
1145 | -0.002032977
1146 | -0.002135037
1147 | -0.001932927
1148 | -0.001948011
1149 | -0.001472215
1150 | -0.001813773
1151 | -0.002089299
1152 | -0.001885965
1153 | -0.001733701
1154 | -0.002048999
1155 | -0.002177555
1156 | -0.001899057
1157 | -0.001627794
1158 | -0.002007802
1159 | -0.001992531
1160 | -0.001935041
1161 | -0.001689035
1162 | -0.001792814
1163 | -0.0018406
1164 | -0.002173522
1165 | -0.00206083
1166 | -0.001690887
1167 | -0.00163842
1168 | -0.002130297
1169 | -0.001979225
1170 | -0.00207105
1171 | -0.001254844
1172 | -0.000474388
1173 | -0.0005586442
1174 | -0.001750368
1175 | -0.002537719
1176 | -0.002665413
1177 | -0.001850145
1178 | -0.001448411
1179 | -0.001929522
1180 | -0.002270486
1181 | -0.00201688
1182 | -0.002238118
1183 | -0.002070341
1184 | -0.002251687
1185 | -0.001875915
1186 | -0.001989295
1187 | -0.001626843
1188 | -0.00194132
1189 | -0.002095664
1190 | -0.002006748
1191 | -0.001500964
1192 | -0.001853833
1193 | -0.001599177
1194 | -0.001498471
1195 | -0.001603319
1196 | -0.001820293
1197 | -0.001679902
1198 | -0.001957284
1199 | -0.001832756
1200 | -0.002185041
1201 | -0.001903544
1202 | -0.001619863
1203 | -0.001475396
1204 | -0.001611229
1205 | -0.001482481
1206 | -0.001418029
1207 | -0.001473648
1208 | -0.001786879
1209 | -0.002051433
1210 | -0.002114089
1211 | -0.00224057
1212 | -0.002004553
1213 | -0.001759266
1214 | -0.001895677
1215 | -0.001821814
1216 | -0.001802735
1217 | -0.001791756
1218 | -0.001598219
1219 | -0.001633391
1220 | -0.001352084
1221 | -0.001420002
1222 | -0.001606502
1223 | -0.001506234
1224 | -0.002020994
1225 | -0.002391714
1226 | -0.002000088
1227 | -0.001533482
1228 | -0.001198033
1229 | -0.000492382
1230 | -8.98312e-05
1231 | -0.0007001045
1232 | -0.001681092
1233 | -0.002487175
1234 | -0.002967498
1235 | -0.002071492
1236 | -0.001699746
1237 | -0.001306375
1238 | -0.001614825
1239 | -0.001387105
1240 | -0.001330449
1241 | -0.001003342
1242 | -0.00125353
1243 | -0.00119464
1244 | -0.001467265
1245 | -0.001109349
1246 | -0.001742636
1247 | -0.0009595827
1248 | -0.001445146
1249 | -0.001168022
1250 | -0.000962203
1251 | -0.001181171
1252 | -0.001369155
1253 | -0.0011883
1254 | -0.001429534
1255 | -0.001326325
1256 | -0.001138022
1257 | -0.0007866012
1258 | -0.001273678
1259 | -0.0009112874
1260 | -0.001519413
1261 | -0.001326019
1262 | -0.0007741522
1263 | -0.0006045705
1264 | -0.0008326814
1265 | -0.0001868971
1266 | -0.000274823
1267 | -0.0005715107
1268 | -0.0006516614
1269 | -0.0001725948
1270 | -0.000773877
1271 | -0.0005374103
1272 | -0.0004703089
1273 | -0.0003585618
1274 | -0.0005644721
1275 | 0.0003145468
1276 | 8.178151e-05
1277 | 0.0003118117
1278 | 0.0003819462
1279 | -2.24666e-05
1280 | 0.000897122
1281 | 0.0006261072
1282 | 0.0008452045
1283 | 0.001196638
1284 | 0.001023321
1285 | 0.002190623
1286 | 0.0005128532
1287 | 0.001555838
1288 | 0.001234096
1289 | 0.001452252
1290 | 0.001822988
1291 | 0.002028986
1292 | 0.002287212
1293 | 0.002908081
1294 | 0.001775597
1295 | 0.002797641
1296 | 0.002736969
1297 | 0.003538861
1298 | 0.003194992
1299 | 0.004155235
1300 | 0.003869802
1301 | 0.005066945
1302 | 0.004419064
1303 | 0.005013616
1304 | 0.005887162
1305 | 0.007321679
1306 | 0.007115933
1307 | 0.006033864
1308 | 0.005511859
1309 | 0.006082162
1310 | 0.007298424
1311 | 0.008384081
1312 | 0.008412388
1313 | 0.009235081
1314 | 0.01004264
1315 | 0.01107277
1316 | 0.01155358
1317 | 0.01262825
1318 | 0.01352113
1319 | 0.01392368
1320 | 0.01454507
1321 | 0.01631025
1322 | 0.01729151
1323 | 0.01870383
1324 | 0.0195437
1325 | 0.02123277
1326 | 0.02292172
1327 | 0.02435013
1328 | 0.02630967
1329 | 0.02869825
1330 | 0.0304137
1331 | 0.03309451
1332 | 0.03562324
1333 | 0.03867179
1334 | 0.0416697
1335 | 0.04503503
1336 | 0.04901212
1337 | 0.0535574
1338 | 0.05789886
1339 | 0.06385413
1340 | 0.06923752
1341 | 0.07496253
1342 | 0.08137991
1343 | 0.08932626
1344 | 0.09709828
1345 | 0.1054924
1346 | 0.1150149
1347 | 0.1258191
1348 | 0.1389978
1349 | 0.1515051
1350 | 0.1638969
1351 | 0.1787634
1352 | 0.1935757
1353 | 0.2104795
1354 | 0.2297282
1355 | 0.2514521
1356 | 0.2702937
1357 | 0.2915819
1358 | 0.3111069
1359 | 0.3328292
1360 | 0.3559957
1361 | 0.3819779
1362 | 0.4087473
1363 | 0.4303875
1364 | 0.4508323
1365 | 0.4753266
1366 | 0.4947291
1367 | 0.5151433
1368 | 0.5367602
1369 | 0.5535744
1370 | 0.5695147
1371 | 0.5871949
1372 | 0.6014828
1373 | 0.6144243
1374 | 0.6260921
1375 | 0.6374932
1376 | 0.6476875
1377 | 0.6561198
1378 | 0.6627063
1379 | 0.6709516
1380 | 0.6794386
1381 | 0.687278
1382 | 0.6948141
1383 | 0.7034094
1384 | 0.7099547
1385 | 0.7178479
1386 | 0.7244173
1387 | 0.7310796
1388 | 0.7395697
1389 | 0.7457631
1390 | 0.7528226
1391 | 0.7599282
1392 | 0.7667627
1393 | 0.7734438
1394 | 0.7800351
1395 | 0.7880562
1396 | 0.7947362
1397 | 0.7995777
1398 | 0.8039441
1399 | 0.8096836
1400 | 0.8159229
1401 | 0.8199486
1402 | 0.8222975
1403 | 0.8246011
1404 | 0.8268109
1405 | 0.8287614
1406 | 0.8288969
1407 | 0.8283659
1408 | 0.828299
1409 | 0.8275444
1410 | 0.8253756
1411 | 0.821666
1412 | 0.8179687
1413 | 0.8148874
1414 | 0.8110181
1415 | 0.8060191
1416 | 0.8003482
1417 | 0.7947212
1418 | 0.7889448
1419 | 0.7828464
1420 | 0.7763991
1421 | 0.7698285
1422 | 0.7626551
1423 | 0.755617
1424 | 0.748224
1425 | 0.7401916
1426 | 0.7322911
1427 | 0.7243874
1428 | 0.7153496
1429 | 0.7062083
1430 | 0.6969343
1431 | 0.6869368
1432 | 0.676308
1433 | 0.6647729
1434 | 0.6518524
1435 | 0.6385205
1436 | 0.6248007
1437 | 0.6095268
1438 | 0.5933566
1439 | 0.5752743
1440 | 0.557686
1441 | 0.5388579
1442 | 0.5184181
1443 | 0.4980749
1444 | 0.4780797
1445 | 0.457274
1446 | 0.4350811
1447 | 0.4121525
1448 | 0.3882429
1449 | 0.3669904
1450 | 0.3457162
1451 | 0.3238537
1452 | 0.303859
1453 | 0.2837644
1454 | 0.2649422
1455 | 0.2470634
1456 | 0.2299848
1457 | 0.2138452
1458 | 0.1981783
1459 | 0.1832777
1460 | 0.1697526
1461 | 0.1571301
1462 | 0.1457382
1463 | 0.1350875
1464 | 0.1250984
1465 | 0.115742
1466 | 0.1070454
1467 | 0.09887622
1468 | 0.09136991
1469 | 0.08493847
1470 | 0.07914086
1471 | 0.07368048
1472 | 0.06881534
1473 | 0.06407719
1474 | 0.05900677
1475 | 0.05454302
1476 | 0.05085522
1477 | 0.04753207
1478 | 0.04457908
1479 | 0.04156832
1480 | 0.03887509
1481 | 0.03622383
1482 | 0.03369106
1483 | 0.03175214
1484 | 0.02991214
1485 | 0.02772668
1486 | 0.02574556
1487 | 0.02431951
1488 | 0.02290171
1489 | 0.02165253
1490 | 0.02035692
1491 | 0.01941909
1492 | 0.01833593
1493 | 0.017262
1494 | 0.01570385
1495 | 0.01450092
1496 | 0.01406397
1497 | 0.01322481
1498 | 0.01230554
1499 | 0.01177546
1500 | 0.01119961
1501 | 0.0105752
1502 | 0.01026064
1503 | 0.009437541
1504 | 0.009076524
1505 | 0.00859245
1506 | 0.00827579
1507 | 0.007213647
1508 | 0.006849284
1509 | 0.006346185
1510 | 0.006142346
1511 | 0.005814079
1512 | 0.005541016
1513 | 0.005368575
1514 | 0.005135362
1515 | 0.005005713
1516 | 0.005101053
1517 | 0.005301363
1518 | 0.005810111
1519 | 0.005526378
1520 | 0.004102285
1521 | 0.00276877
1522 | 0.002476679
1523 | 0.002668821
1524 | 0.003101733
1525 | 0.003072976
1526 | 0.003161109
1527 | 0.002824228
1528 | 0.003018319
1529 | 0.002187835
1530 | 0.001826804
1531 | 0.001611499
1532 | 0.001976095
1533 | 0.001845955
1534 | 0.001800628
1535 | 0.001839959
1536 | 0.001927616
1537 | 0.001514496
1538 | 0.001109832
1539 | 0.001118624
1540 | 0.001351969
1541 | 0.001182745
1542 | 0.001293109
1543 | 0.0008098994
1544 | 0.001126646
1545 | 0.0005534297
1546 | 0.0003367094
1547 | 0.0009357855
1548 | 0.001547932
1549 | 0.0008055526
1550 | 0.000624561
1551 | 0.0007027042
1552 | 0.0007112343
1553 | 0.0003673523
1554 | 0.0005285465
1555 | 0.0002059548
1556 | 0.0004550658
1557 | 0.0006008765
1558 | 0.000722476
1559 | 2.507163e-05
1560 | -0.0001495132
1561 | 6.89809e-05
1562 | 0.0001566894
1563 | -0.0002542668
1564 | -1.791073e-05
1565 | 0.0001388104
1566 | 0.0002991082
1567 | 0.0001692262
1568 | 0.0005649207
1569 | -0.0004843581
1570 | -0.0003409872
1571 | -0.0007563226
1572 | 0.0001003056
1573 | 0.0001638797
1574 | -0.0005856673
1575 | -0.000437249
1576 | -0.000313433
1577 | -0.0001548042
1578 | -0.0002264734
1579 | -0.0003305015
1580 | -7.876306e-05
1581 | -0.0003723335
1582 | -0.000418345
1583 | -0.0008131576
1584 | -0.0005278463
1585 | -0.0003857415
1586 | -0.0006857223
1587 | -0.0005158471
1588 | -0.0001651003
1589 | -0.0005927375
1590 | -0.0004364699
1591 | -0.0003213712
1592 | 0.0005813019
1593 | 0.0008462563
1594 | 0.0003855718
1595 | -0.0009082984
1596 | -0.001035872
1597 | -0.001422039
1598 | -0.0005022422
1599 | -0.001247082
1600 | -0.0003390091
1601 | -0.0006576001
1602 | -0.0006699956
1603 | -0.0009233363
1604 | -0.0001097184
1605 | -3.836049e-05
1606 | -0.0005305881
1607 | -0.0009409779
1608 | -0.0008542147
1609 | -0.0006619457
1610 | -0.0006269251
1611 | -0.0007864544
1612 | -0.0003093886
1613 | -0.0007691513
1614 | -0.0002968155
1615 | -0.0005741034
1616 | -0.0003406754
1617 | -0.0006811934
1618 | -0.0007254547
1619 | -0.001144914
1620 | -0.000737862
1621 | -0.0006372566
1622 | -0.0006780923
1623 | -0.0005871457
1624 | -0.0002790126
1625 | -0.0004909749
1626 | -0.0002210408
1627 | -0.0006738094
1628 | -0.0008627074
1629 | -0.000820036
1630 | -0.0008289612
1631 | -0.0007623718
1632 | -0.0007797998
1633 | -0.0006816621
1634 | -2.852001e-05
1635 | -0.0003207167
1636 | -0.0003101836
1637 | -0.001213277
1638 | -0.0008839936
1639 | -0.0007583988
1640 | -0.0005241436
1641 | -0.0009625256
1642 | -0.0007505681
1643 | -0.001187308
1644 | -0.0009468093
1645 | -0.0009166017
1646 | -0.0009562488
1647 | -0.0009275264
1648 | -0.000362674
1649 | -0.0007102121
1650 | -0.0005675602
1651 | -0.001416376
1652 | -0.0004284959
1653 | -0.0007118351
1654 | -0.0002334854
1655 | -0.001077331
1656 | -0.0004199017
1657 | -0.0006459148
1658 | -0.001259649
1659 | -0.0009120378
1660 | -0.0005445608
1661 | -0.001168369
1662 | -0.001178648
1663 | -0.001597481
1664 | -0.001101294
1665 | -0.001294159
1666 | -0.001135343
1667 | -0.0002753724
1668 | 0.0002504791
1669 | -0.000269814
1670 | -0.0008648023
1671 | -0.0008672487
1672 | -0.0009813517
1673 | -0.001101402
1674 | -0.001090335
1675 | -0.001725869
1676 | -0.0008565953
1677 | -0.001217718
1678 | -0.001208865
1679 | -0.001515948
1680 | -0.001027044
1681 | -0.001333188
1682 | -0.001070644
1683 | -0.001335717
1684 | -0.0009844826
1685 | -0.001160754
1686 | -0.001005568
1687 | -0.001326008
1688 | -0.0006719315
1689 | -0.001215298
1690 | -0.001420436
1691 | -0.001587514
1692 | -0.001455595
1693 | -0.001384108
1694 | -0.001461265
1695 | -0.001474502
1696 | -0.001147633
1697 | -0.0009415904
1698 | -0.001077428
1699 | -0.001503055
1700 | -0.001228782
1701 | -0.001716117
1702 | -0.001688572
1703 | -0.001450986
1704 | -0.001264672
1705 | -0.001268025
1706 | -0.001716683
1707 | -0.001594496
1708 | -0.001361102
1709 | -0.0015951
1710 | -0.001094467
1711 | -0.001453334
1712 | -0.00140462
1713 | -0.001424796
1714 | -0.001225074
1715 | -0.001603681
1716 | -0.001491375
1717 | -0.001323764
1718 | -0.001883921
1719 | -0.001858037
1720 | -0.001601745
1721 | -0.001677211
1722 | -0.001673283
1723 | -0.001823046
1724 | -0.00157051
1725 | -0.0008223181
1726 | 8.602341e-05
1727 | -0.0003210999
1728 | -0.0006465489
1729 | -0.001983349
1730 | -0.002475155
1731 | -0.002439747
1732 | -0.001613744
1733 | -0.001860929
1734 | -0.001708223
1735 | -0.001673565
1736 | -0.001692625
1737 | -0.001817552
1738 | -0.001441964
1739 | -0.001771066
1740 | -0.001332884
1741 | -0.00133068
1742 | -0.001105704
1743 | -0.001365159
1744 | -0.001902476
1745 | -0.002017993
1746 | -0.001968293
1747 | -0.001692703
1748 | -0.001809657
1749 | -0.001623847
1750 | -0.001976222
1751 | -0.002199883
1752 | -0.001767752
1753 | -0.001802899
1754 | -0.001869555
1755 | -0.00168896
1756 | -0.001460952
1757 | -0.001781014
1758 | -0.001467024
1759 | -0.001144395
1760 | -0.0009717862
1761 | -0.00142914
1762 | -0.002078658
1763 | -0.002257907
1764 | -0.001739944
1765 | -0.001881523
1766 | -0.001984778
1767 | -0.002037066
1768 | -0.001965392
1769 | -0.00172821
1770 | -0.001661104
1771 | -0.00184636
1772 | -0.001926485
1773 | -0.001909023
1774 | -0.001892192
1775 | -0.002074474
1776 | -0.00198183
1777 | -0.002064777
1778 | -0.001755734
1779 | -0.001580581
1780 | -0.001305303
1781 | -0.00148592
1782 | -0.001828858
1783 | -0.00173042
1784 | -0.001589842
1785 | -0.001449393
1786 | -0.001367569
1787 | -0.001492824
1788 | -0.001635747
1789 | -0.001707816
1790 | -0.001627698
1791 | -0.001932022
1792 | -0.001689343
1793 | -0.001498073
1794 | -0.001397844
1795 | -0.001364168
1796 | -0.0009976664
1797 | -0.001248141
1798 | -0.00199063
1799 | -0.001675513
1800 | -0.0005824746
1801 | -0.0001071177
1802 | -0.001261076
1803 | -0.002518444
1804 | -0.002828117
1805 | -0.001779541
1806 | -0.000455298
1807 | -0.0007721269
1808 | -0.001741613
1809 | -0.002269799
1810 | -0.002184865
1811 | -0.001998424
1812 | -0.001879388
1813 | -0.001941729
1814 | -0.00085498
1815 | 0.0007635941
1816 | -0.0001788214
1817 | -0.002813566
1818 | -0.00440402
1819 | -0.003141817
1820 | 0.0001134366
1821 | 0.001822301
1822 | 0.0001416887
1823 | -0.002353091
1824 | -0.003064313
1825 | -0.001304814
1826 | -0.001001303
1827 | -0.002660546
1828 | -0.002677408
1829 | -0.0005984038
1830 | 0.001290058
1831 | 0.001201462
1832 | -0.001441465
1833 | -0.003820221
1834 | -0.003239606
1835 | -0.001267646
1836 | -0.0003178271
1837 | -0.001670337
1838 | -0.003953914
1839 | -0.004241683
1840 | -0.0009438874
1841 | 0.004408473
1842 | 0.005356294
1843 | 0.0009990929
1844 | -0.004182307
1845 | -0.0062435
1846 | -0.003472764
1847 | 0.00279451
1848 | 0.003807528
1849 | 0.0005673596
1850 | -0.002917922
1851 | -0.004133064
1852 | -0.001985624
1853 | 0.0005325484
1854 | -0.0003309857
1855 | -0.001052153
1856 | -0.001114211
1857 | -0.002905628
1858 | -0.004171543
1859 | -0.001207605
1860 | 0.0005867328
1861 | -0.0005507095
1862 | -0.0004910249
1863 | 0.0007023429
1864 | -3.807079e-05
1865 | -0.002924039
1866 | -0.003167455
1867 | -0.001154976
1868 | -0.002404038
1869 | -0.003591569
1870 | -0.003148654
1871 | -0.001924691
1872 | -0.000975204
1873 | -0.00150294
1874 | -0.002910961
1875 | -0.002166957
1876 | 0.0006596225
1877 | 0.001069856
1878 | -0.0008045693
1879 | -0.0009502256
1880 | -0.001725235
1881 | -0.00264833
1882 | -0.002794069
1883 | -0.00104954
1884 | -4.785562e-05
1885 | 0.0001311173
1886 | -0.0005321914
1887 | -0.002192315
1888 | -0.003302448
1889 | -0.002909129
1890 | -0.002295967
1891 | -0.001135006
1892 | 0.001087734
1893 | 0.002278029
1894 | 0.0007710278
1895 | -0.002393172
1896 | -0.004326022
1897 | -0.004084193
1898 | -0.001182834
1899 | 0.002619727
1900 | 0.001931132
1901 | -0.0008755497
1902 | -0.003678438
1903 | -0.004811128
1904 | -0.003913193
1905 | 0.0007113308
1906 | 0.003044665
1907 | 0.001127904
1908 | -0.0009823592
1909 | -0.002470377
1910 | -0.003777583
1911 | -0.00335048
1912 | -0.00195464
1913 | 0.0005796331
1914 | 0.001655112
1915 | 0.001971947
1916 | -3.454106e-05
1917 | -0.003669769
1918 | -0.004889569
1919 | -0.001843499
1920 | 0.0007275046
1921 | -0.0006556494
1922 | -0.002062848
1923 | -0.001102509
1924 | -0.00122201
1925 | -0.002464207
1926 | -0.002860863
1927 | -0.001544275
1928 | -0.0008843299
1929 | -0.0009204689
1930 | -0.0007994199
1931 | -0.0001363602
1932 | -0.0006826833
1933 | -0.0003065194
1934 | -0.001946379
1935 | -0.002882096
1936 | -0.002198741
1937 | -0.001582647
1938 | -0.00132515
1939 | -0.0004121319
1940 | -0.001060684
1941 | -0.001473283
1942 | -0.0020378
1943 | -0.0009458479
1944 | -0.0004087194
1945 | -0.001480867
1946 | -0.002027332
1947 | -0.001415208
1948 | -0.001026286
1949 | -0.0005996794
1950 | -0.001129705
1951 | -0.00142124
1952 | -0.001520946
1953 | -0.001496129
1954 | -0.001501905
1955 | -0.0006402807
1956 | -0.001116336
1957 | -0.0008449556
1958 | -0.0008335944
1959 | -0.001035961
1960 | -0.002009708
1961 | -0.000873065
1962 | -0.00132005
1963 | -0.001029098
1964 | -0.001289965
1965 | -0.0009232662
1966 | -0.0009722609
1967 | -0.0008000142
1968 | -0.001130756
1969 | -0.001232825
1970 | -0.00104295
1971 | -0.0007496949
1972 | -0.0008270807
1973 | -0.0008200983
1974 | -0.0009633024
1975 | -0.000592595
1976 | -0.002008772
1977 | -0.001139798
1978 | -0.001310455
1979 | -0.0008587437
1980 | -0.001488421
1981 | -0.001003673
1982 | -0.001497372
1983 | -0.0006476638
1984 | -0.001011035
1985 | -0.0008065131
1986 | -0.001016026
1987 | -0.001286719
1988 | -0.001322431
1989 | -0.000449406
1990 | -0.0007217387
1991 | -0.0001328671
1992 | -0.0007643361
1993 | -0.001777414
1994 | -0.001137198
1995 | -0.001140343
1996 | -0.001830859
1997 | -0.002030777
1998 | -0.001442152
1999 | -0.0009410194
2000 | -0.001289477