## Data
300 | -2.255005e-06
301 | -3.247986e-06
302 | -1.172415e-06
303 | -6.31211e-07
304 | -1.172031e-06
305 | -1.35248e-06
306 | -2.434555e-06
307 | -3.785896e-06
308 | -2.523713e-06
309 | -4.50432e-07
310 | -4.50271e-07
311 | -2.250705e-06
312 | -1.800051e-06
313 | -2.880152e-06
314 | -2.248336e-06
315 | -2.068202e-06
316 | -3.056718e-06
317 | -1.52811e-06
318 | -3.236857e-06
319 | -5.751117e-06
320 | -2.874091e-06
321 | -4.399024e-06
322 | -6.644796e-06
323 | -4.759751e-06
324 | -2.782468e-06
325 | -3.229833e-06
326 | -6.634059e-06
327 | -6.544186e-06
328 | -4.213948e-06
329 | -3.227428e-06
330 | -4.302728e-06
331 | -4.11951e-06
332 | -6.266917e-06
333 | -6.894797e-06
334 | -2.864158e-06
335 | -7.786875e-06
336 | -3.757919e-06
337 | -3.938306e-06
338 | -5.814788e-06
339 | -5.188602e-06
340 | -3.308259e-06
341 | -5.632443e-06
342 | -4.199305e-06
343 | -3.661041e-06
344 | -4.464088e-06
345 | -4.461465e-06
346 | -4.461725e-06
347 | -4.904752e-06
348 | -2.318126e-06
349 | -5.347307e-06
350 | -3.474595e-06
351 | -1.157346e-06
352 | -2.048415e-06
353 | -2.136442e-06
354 | -1.335089e-06
355 | -1.779397e-06
356 | -4.357165e-06
357 | -4.532174e-06
358 | -4.087757e-06
359 | -4.531985e-06
360 | -3.285999e-06
361 | -2.486485e-06
362 | -4.085914e-06
363 | -7.991115e-07
364 | 2.663381e-07
365 | -2.574352e-06
366 | 8.879513e-08
367 | 2.486006e-06
368 | 1.1627e-05
369 | 1.739064e-05
370 | 1.818824e-05
371 | 2.564589e-05
372 | 3.894066e-05
373 | 3.17492e-05
374 | 1.366222e-05
375 | 1.011321e-05
376 | 1.481909e-05
377 | 3.702302e-05
378 | 4.462926e-05
379 | 1.721082e-05
380 | 2.519117e-05
381 | 0.0002328941
382 | 0.0007765491
383 | 0.001330185
384 | 0.0012619
385 | 0.0006172823
386 | 0.0001338705
387 | 5.251791e-05
388 | 3.554179e-05
389 | 2.318959e-05
390 | 0.0001249128
391 | 0.0005285923
392 | 0.0008351984
393 | 0.0005763237
394 | 0.0001626238
395 | 3.489266e-05
396 | 1.189104e-05
397 | 1.12622e-05
398 | 2.886288e-05
399 | 4.90561e-05
400 | 3.946206e-05
401 | 2.346488e-05
402 | 3.251167e-05
403 | 5.343204e-05
404 | 5.648307e-05
405 | 3.318958e-05
406 | 1.99353e-05
407 | 1.746768e-05
408 | 1.518414e-05
409 | 4.739112e-05
410 | 0.0001703631
411 | 0.0002814762
412 | 0.0002098676
413 | 7.661778e-05
414 | 9.570532e-05
415 | 0.0002039785
416 | 0.0002082488
417 | 9.780462e-05
418 | 3.457088e-05
419 | 5.565646e-05
420 | 9.26583e-05
421 | 0.0001101635
422 | 0.0001015067
423 | 8.784029e-05
424 | 6.664944e-05
425 | 4.514014e-05
426 | 3.535243e-05
427 | 3.772213e-05
428 | 6.413839e-05
429 | 0.0001135891
430 | 0.0001585813
431 | 0.0001777046
432 | 0.0002023997
433 | 0.0002453262
434 | 0.0002766749
435 | 0.0003092631
436 | 0.0003327882
437 | 0.0003145469
438 | 0.0002732952
439 | 0.0002384214
440 | 0.0002156105
441 | 0.0001988204
442 | 0.0001675161
443 | 0.0001226532
444 | 9.241835e-05
445 | 9.670389e-05
446 | 0.0001500236
447 | 0.0002713218
448 | 0.0003780594
449 | 0.0003329883
450 | 0.0001757584
451 | 6.534254e-05
452 | 2.736118e-05
453 | 1.999649e-05
454 | 2.216176e-05
455 | 2.6303e-05
456 | 2.768361e-05
457 | 2.394871e-05
458 | 1.867211e-05
459 | 1.53818e-05
460 | 1.580534e-05
461 | 1.433069e-05
462 | 8.715931e-06
463 | 6.985461e-06
464 | 6.812001e-06
465 | 5.688527e-06
466 | 1.120306e-05
467 | 1.567836e-05
468 | 1.885616e-05
469 | 1.962141e-05
470 | 1.815061e-05
471 | 1.900368e-05
472 | 2.131731e-05
473 | 3.006598e-05
474 | 4.243145e-05
475 | 5.846654e-05
476 | 7.887238e-05
477 | 0.0001072574
478 | 0.0001632487
479 | 0.0002388214
480 | 0.000311166
481 | 0.0003504051
482 | 0.0003492376
483 | 0.0003328494
484 | 0.000333391
485 | 0.0003600002
486 | 0.0004131125
487 | 0.0004665527
488 | 0.0004905313
489 | 0.0004573578
490 | 0.0003841463
491 | 0.0003048939
492 | 0.0002449782
493 | 0.0002107135
494 | 0.0001962545
495 | 0.0001939252
496 | 0.0002002768
497 | 0.0002167188
498 | 0.0002440334
499 | 0.0002872832
500 | 0.0003570608
501 | 0.000449925
502 | 0.0005852883
503 | 0.0007730459
504 | 0.001039636
505 | 0.001412899
506 | 0.001913835
507 | 0.002537505
508 | 0.003222465
509 | 0.003886804
510 | 0.00448683
511 | 0.005070356
512 | 0.00577433
513 | 0.006834584
514 | 0.008608308
515 | 0.01175338
516 | 0.01760417
517 | 0.02911496
518 | 0.05305714
519 | 0.1038715
520 | 0.2044366
521 | 0.3666883
522 | 0.5572296
523 | 0.7088276
524 | 0.7868759
525 | 0.8133808
526 | 0.8210217
527 | 0.8225143
528 | 0.819553
529 | 0.8151885
530 | 0.8132902
531 | 0.8151225
532 | 0.8193126
533 | 0.823793
534 | 0.8264517
535 | 0.8270743
536 | 0.8260235
537 | 0.8230245
538 | 0.8194735
539 | 0.8161241
540 | 0.8141016
541 | 0.8142537
542 | 0.8157032
543 | 0.8166719
544 | 0.8147183
545 | 0.8081401
546 | 0.7977996
547 | 0.7863664
548 | 0.7781423
549 | 0.7761117
550 | 0.7810958
551 | 0.7918999
552 | 0.8046536
553 | 0.8154703
554 | 0.8212821
555 | 0.8210825
556 | 0.8167887
557 | 0.8114965
558 | 0.8071095
559 | 0.8050898
560 | 0.8048567
561 | 0.8046512
562 | 0.8035631
563 | 0.8017475
564 | 0.7990676
565 | 0.7964678
566 | 0.7934056
567 | 0.7875629
568 | 0.776794
569 | 0.7591891
570 | 0.7353531
571 | 0.7086851
572 | 0.6828574
573 | 0.6570252
574 | 0.6203936
575 | 0.5541487
576 | 0.4479313
577 | 0.3195387
578 | 0.2033612
579 | 0.1203675
580 | 0.07008829
581 | 0.0419297
582 | 0.02629429
583 | 0.0173611
584 | 0.01203399
585 | 0.008749606
586 | 0.006669345
587 | 0.00530917
588 | 0.00440366
589 | 0.003795437
590 | 0.003384369
591 | 0.003118247
592 | 0.002958179
593 | 0.002882871
594 | 0.00287698
595 | 0.002922531
596 | 0.003010501
597 | 0.003128995
598 | 0.003255516
599 | 0.003369649
600 | 0.003456085
601 | 0.003505497
602 | 0.003522347
603 | 0.003520535
604 | 0.003525068
605 | 0.003559423
606 | 0.003652191
607 | 0.003827892
608 | 0.004099234
609 | 0.004448777
610 | 0.004811216
611 | 0.005044471
612 | 0.004972669
613 | 0.004515361
614 | 0.003766952
615 | 0.00294019
616 | 0.002219313
617 | 0.001668447
618 | 0.00127739
619 | 0.001007775
620 | 0.0008218533
621 | 0.0006950143
622 | 0.000606009
623 | 0.0005440023
624 | 0.0005050045
625 | 0.0004783729
626 | 0.000464572
627 | 0.0004618126
628 | 0.0004640423
629 | 0.0004750695
630 | 0.0004884936
631 | 0.0005024105
632 | 0.0005201977
633 | 0.000534128
634 | 0.0005485488
635 | 0.0005644198
636 | 0.0005836102
637 | 0.0006085327
638 | 0.0006398964
639 | 0.0006852714
640 | 0.0007455946
641 | 0.0008271055
642 | 0.0009346753
643 | 0.001069752
644 | 0.001227771
645 | 0.001403131
646 | 0.001579126
647 | 0.001729158
648 | 0.001840376
649 | 0.001899884
650 | 0.001906312
651 | 0.001869437
652 | 0.001804538
653 | 0.001726618
654 | 0.001645534
655 | 0.001574341
656 | 0.001518763
657 | 0.001480914
658 | 0.001470433
659 | 0.001496362
660 | 0.001564443
661 | 0.001688215
662 | 0.001882436
663 | 0.002150178
664 | 0.002477484
665 | 0.002781616
666 | 0.002904365
667 | 0.002719727
668 | 0.002260484
669 | 0.001704689
670 | 0.001215736
671 | 0.0008521493
672 | 0.0006037593
673 | 0.0004423881
674 | 0.0003384108
675 | 0.0002655425
676 | 0.0002178764
677 | 0.0001852309
678 | 0.0001625966
679 | 0.0001492374
680 | 0.0001392327
681 | 0.0001349452
682 | 0.000126906
683 | 0.0001241641
684 | 0.0001241408
685 | 0.0001239699
686 | 0.0001260364
687 | 0.0001320363
688 | 0.000137621
689 | 0.0001482339
690 | 0.0001581936
691 | 0.0001727483
692 | 0.0001926175
693 | 0.000217242
694 | 0.0002442156
695 | 0.0002763642
696 | 0.0003098915
697 | 0.0003465122
698 | 0.0003768969
699 | 0.0004048017
700 | 0.0004254351
701 | 0.0004359745
702 | 0.0004400116
703 | 0.0004351853
704 | 0.0004218936
705 | 0.0004085594
706 | 0.0003903055
707 | 0.000372507
708 | 0.0003541543
709 | 0.0003401714
710 | 0.0003317099
711 | 0.0003270223
712 | 0.0003258222
713 | 0.0003296524
714 | 0.0003417156
715 | 0.000363963
716 | 0.000392461
717 | 0.0004337303
718 | 0.0004869415
719 | 0.000548281
720 | 0.0006201366
721 | 0.000700896
722 | 0.000774584
723 | 0.0008371148
724 | 0.0008756832
725 | 0.0008851344
726 | 0.0008746203
727 | 0.0008460105
728 | 0.0008099893
729 | 0.0007791459
730 | 0.0007561623
731 | 0.0007425177
732 | 0.0007446617
733 | 0.0007552109
734 | 0.000776528
735 | 0.0007996481
736 | 0.0008223413
737 | 0.0008324399
738 | 0.0008247041
739 | 0.0007908377
740 | 0.0007362527
741 | 0.0006612705
742 | 0.0005875434
743 | 0.0005109728
744 | 0.0004476688
745 | 0.0003874127
746 | 0.0003417346
747 | 0.0003104129
748 | 0.0002799391
749 | 0.0002609941
750 | 0.0002477124
751 | 0.0002378432
752 | 0.0002301293
753 | 0.0002245379
754 | 0.0002262192
755 | 0.0002297561
756 | 0.0002335566
757 | 0.0002387185
758 | 0.0002463856
759 | 0.0002564223
760 | 0.0002684412
761 | 0.0002770947
762 | 0.000287741
763 | 0.0002976904
764 | 0.0003083967
765 | 0.0003191067
766 | 0.0003349558
767 | 0.0003521256
768 | 0.0003734618
769 | 0.0003979458
770 | 0.0004305231
771 | 0.0004760385
772 | 0.000531367
773 | 0.0006135282
774 | 0.000722589
775 | 0.0008804764
776 | 0.001115436
777 | 0.001473583
778 | 0.002030157
779 | 0.002928651
780 | 0.00426877
781 | 0.005956495
782 | 0.007301012
783 | 0.007414093
784 | 0.00621189
785 | 0.004580524
786 | 0.00325937
787 | 0.002383976
788 | 0.001814636
789 | 0.001436784
790 | 0.001171528
791 | 0.0009864704
792 | 0.0008458696
793 | 0.0007306233
794 | 0.0006444805
795 | 0.0005685958
796 | 0.0005082263
797 | 0.0004607094
798 | 0.0004166503
799 | 0.0003793178
800 | 0.0003470722
801 | 0.0003182913
802 | 0.0002979773
803 | 0.0002766396
804 | 0.0002655404
805 | 0.0002520067
806 | 0.0002395068
807 | 0.0002332023
808 | 0.0002275527
809 | 0.0002282658
810 | 0.0002292206
811 | 0.00023377
812 | 0.0002428632
813 | 0.0002505739
814 | 0.0002658442
815 | 0.0002901647
816 | 0.0003135932
817 | 0.0003447524
818 | 0.0003878386
819 | 0.0004424932
820 | 0.0005041937
821 | 0.000586856
822 | 0.0006928234
823 | 0.0008212019
824 | 0.0009838521
825 | 0.001189536
826 | 0.001440093
827 | 0.001751613
828 | 0.002104805
829 | 0.00248812
830 | 0.002872944
831 | 0.003222595
832 | 0.003483912
833 | 0.003639034
834 | 0.00364331
835 | 0.00352799
836 | 0.003295452
837 | 0.002992191
838 | 0.002665239
839 | 0.002346865
840 | 0.002044336
841 | 0.001795175
842 | 0.001576709
843 | 0.001392888
844 | 0.001243567
845 | 0.001115115
846 | 0.001022022
847 | 0.0009465737
848 | 0.0008851249
849 | 0.0008423747
850 | 0.0008160242
851 | 0.000796858
852 | 0.0007906621
853 | 0.0007917777
854 | 0.0007978157
855 | 0.0007893639
856 | 0.0007972095
857 | 0.0007878936
858 | 0.0007433888
859 | 0.0006933558
860 | 0.0006546767
861 | 0.0006135885
862 | 0.0004785282
863 | 0.0004893938
864 | 0.0003937363
865 | 0.0003774516
866 | 0.0003851693
867 | 0.0002592283
868 | 0.0002372419
869 | 0.000320529
870 | 0.0002083761
871 | 0.000102038
872 | 0.0001254596
873 | 8.01659e-05
874 | 0.0001035431
875 | 7.375619e-05
876 | 3.02753e-05
877 | 3.351414e-05
878 | 9.813622e-06
879 | 9.225845e-05
880 | 5.769638e-05
881 | 2.634877e-05
882 | -4.912235e-05
883 | 2.62024e-05
884 | 3.470447e-05
885 | 7.56043e-05
886 | 7.894127e-05
887 | 4.690377e-05
888 | 4.224082e-05
889 | 3.13305e-05
890 | 4.527957e-05
891 | 4.815621e-05
892 | 4.512932e-05
893 | 5.105287e-05
894 | 1.688773e-05
895 | 5.049648e-05
896 | 8.757607e-05
897 | 3.350229e-05
898 | 4.549528e-05
899 | 0.000122225
900 | 9.767478e-05
901 | 0.0001545423
902 | 0.000166628
903 | 0.0001757228
904 | 0.0001432664
905 | 0.0001968872
906 | 0.0002990226
907 | 0.0003369776
908 | 0.0003713496
909 | 0.0003967515
910 | 0.0004489054
911 | 0.0005728877
912 | 0.0006639598
913 | 0.0007030001
914 | 0.0007502363
915 | 0.0008484639
916 | 0.0009323115
917 | 0.0009551653
918 | 0.0009942893
919 | 0.001092377
920 | 0.001113552
921 | 0.001107521
922 | 0.001127085
923 | 0.001057436
924 | 0.001043022
925 | 0.001081692
926 | 0.0009115259
927 | 0.0007497951
928 | 0.0006944789
929 | 0.0006656984
930 | 0.0005680659
931 | 0.0004557724
932 | 0.0004400407
933 | 0.0003193282
934 | 0.0002642041
935 | 0.0002546239
936 | 0.0002749222
937 | 0.0003246223
938 | 0.0003574228
939 | 0.0003518744
940 | 0.0002182812
941 | 0.0002360428
942 | 0.0002996851
943 | 0.0003246765
944 | 0.0003437455
945 | 0.0002897274
946 | 0.0004361158
947 | 0.000538898
948 | 0.00055335
949 | 0.0006343684
950 | 0.0007403875
951 | 0.0009710829
952 | 0.001304654
953 | 0.001563753
954 | 0.001801776
955 | 0.002224143
956 | 0.002682867
957 | 0.002979494
958 | 0.003314597
959 | 0.003438429
960 | 0.003383758
961 | 0.003293815
962 | 0.002970949
963 | 0.002562662
964 | 0.002185575
965 | 0.001733022
966 | 0.001302673
967 | 0.001022981
968 | 0.0008209862
969 | 0.0006718349
970 | 0.0005213676
971 | 0.0005139732
972 | 0.0004552102
973 | 0.0004328561
974 | 0.0004776086
975 | 0.0004467477
976 | 0.000409043
977 | 0.0002808521
978 | 0.0001560813
979 | 0.000297534
980 | 0.0003889259
981 | 0.0003991357
982 | 0.0004070081
983 | 0.0003799977
984 | 0.0004427142
985 | 0.000531919
986 | 0.0005862006
987 | 0.0005433797
988 | 0.0006147283
989 | 0.0005820667
990 | 0.0007308304
991 | 0.0009465045
992 | 0.001056992
993 | 0.00110517
994 | 0.001199188
995 | 0.001309051
996 | 0.001439543
997 | 0.001514839
998 | 0.001680214
999 | 0.001665614
1000 | 0.001726727
1001 | 0.001746944
1002 | 0.001883878
1003 | 0.001858939
1004 | 0.001848331
1005 | 0.001924054
1006 | 0.001787345
1007 | 0.001766609
1008 | 0.001758841
1009 | 0.00187606
1010 | 0.001904824
1011 | 0.001944797
1012 | 0.001920257
1013 | 0.001861795
1014 | 0.002115783
1015 | 0.002258129
1016 | 0.002301646
1017 | 0.002490453
1018 | 0.00279734
1019 | 0.002918988
1020 | 0.003077132
1021 | 0.003316083
1022 | 0.003492613
1023 | 0.003759289
1024 | 0.004084899
1025 | 0.004018926
1026 | 0.004005221
1027 | 0.003948345
1028 | 0.003571978
1029 | 0.003309848
1030 | 0.002896881
1031 | 0.002420372
1032 | 0.002190753
1033 | 0.0018406
1034 | 0.001589705
1035 | 0.001358482
1036 | 0.00107242
1037 | 0.0009840846
1038 | 0.0008558302
1039 | 0.0008144099
1040 | 0.0007940992
1041 | 0.0007801944
1042 | 0.0006032835
1043 | 0.0006335256
1044 | 0.0006958952
1045 | 0.0006533101
1046 | 0.000695257
1047 | 0.0006393876
1048 | 0.0007016634
1049 | 0.0006327989
1050 | 0.0006920517
1051 | 0.0007533866
1052 | 0.0009604331
1053 | 0.0007764806
1054 | 0.0009713075
1055 | 0.0009902302
1056 | 0.00118292
1057 | 0.001121802
1058 | 0.0013777
1059 | 0.001391872
1060 | 0.001437679
1061 | 0.00154457
1062 | 0.001587213
1063 | 0.001609558
1064 | 0.001764903
1065 | 0.001771894
1066 | 0.00186787
1067 | 0.001782833
1068 | 0.001828266
1069 | 0.001755816
1070 | 0.001740669
1071 | 0.001722121
1072 | 0.001681437
1073 | 0.001586983
1074 | 0.001472583
1075 | 0.001408723
1076 | 0.001267642
1077 | 0.001280846
1078 | 0.00115875
1079 | 0.001220351
1080 | 0.001027715
1081 | 0.0009400307
1082 | 0.0007907726
1083 | 0.0008415047
1084 | 0.0008310532
1085 | 0.0006303524
1086 | 0.0006260856
1087 | 0.0005066743
1088 | 0.0005691772
1089 | 0.0004083313
1090 | 0.0004039474
1091 | 0.0003665821
1092 | 0.0004101034
1093 | 0.0003601946
1094 | 0.0002974805
1095 | 0.0001566795
1096 | 0.0003837981
1097 | 0.0002751099
1098 | 0.0002294477
1099 | 0.0001676395
1100 | 0.0001860074
0.4523754
0.4378141
0.422893
0.409772
0.3969452
0.3846689
0.3732557
0.3631012
0.3536896
0.3453757
0.3365557
0.3277781
0.3201172
0.3124709
0.3047482
0.2968518
0.2893742
0.2816026
0.2739535
0.2651903
0.2567313
0.249388
0.2409651
0.2321653
0.2224447
0.2130054
0.2040964
0.1961657
0.188695
0.1805827
0.1729039
0.1654037
0.1580407
0.151463
0.1449455
0.13873
0.1332228
0.1277045
0.1226655
0.1175114
0.1130861
0.109083
0.1057165
0.1019906
0.09901072
0.09548827
0.09254664
0.09031212
0.08811112
0.0861133
0.08439022
0.08266206
0.08088417
0.07958113
0.07822812
0.07694844
0.07670829
0.07545977
0.07472087
0.07397956
0.07342288
0.07272191
0.07178549
0.07219591
0.0720889
0.07139067
0.07150223
0.07132625
0.07140513
0.07131895
0.0715208
0.07103244
0.07125404
0.07136779
0.07164432
0.0720052
0.07157811
0.07200467
0.07274624
0.07299048
0.07277378
0.073257
0.07420677
0.07454176
0.07508364
0.07582325
0.0769991
0.07703444
0.0782556
0.07953966
0.08079454
0.08134469
0.08277947
0.08414973
0.08604601
0.0877687
0.0894774
0.09220141
0.09431878
0.09545009
0.09672964
0.0991245
0.1025753
0.1059706
0.1093832
0.1119002
0.1151286
0.1184802
0.1218033
0.1256907
0.1290086
0.133173
0.1372596
0.1419435
0.1467478
0.1507323
0.1556043
0.160054
0.1643234
0.1686321
0.1731209
0.1767973
0.1809462
0.1840901
0.1873651
0.190659
0.1935724
0.1956465
0.1974133
0.1993048
0.2002297
0.200303
0.2005976
0.2006875
0.2008254
0.2000895
0.1995652
0.1991278
0.1981678
0.1961693
0.1942537
0.1937333
0.1927698
0.1915109
0.1904459
0.190197
0.1894328
0.1880275
0.1880298
0.1877938
0.1861383
0.1860954
0.1879104
0.1894888
0.1907548
0.1918682
0.1917385
0.1903536
0.1921072
0.1967064
0.2008268
0.2012881
0.2054386
0.2118813
0.2159607
0.2186621
0.2245141
0.2316881
0.2409386
0.2485904
0.2574968
0.2656187
0.2732362
0.2824564
0.2927896
0.304409
0.3151195
0.3261682
0.3399696
0.3564634
0.3744082
0.3933052
0.4094308
0.4288756
0.4492059
0.4692434
0.4926308
0.5160035
0.5369918
0.5583467
0.5823386
0.6060954
0.629176
0.6525549
0.6785699
0.6998731
0.7187561
0.7374524
0.7575138
0.7757404
0.7914746
0.8041441
0.8163484
0.827284
0.8349276
0.8404178
0.8452295
0.8485986
0.8497184
0.8491318
0.8483959
0.8463795
0.8432349
0.8399683
0.8355022
0.8301794
0.8248228
0.8196505
0.8135934
0.8073485
0.8015704
0.7953875
0.7884011
0.7815137
0.7753235
0.7686934
0.7619938
0.7548983
0.7472931
0.7405055
0.7325679
0.7240798
0.7159875
0.7071384
0.6984175
0.6892453
0.6790223
0.6698934
0.6592779
0.6480755
0.6378536
0.6272472
0.616257
0.6055595
0.5947471
0.5833932
0.5720268
0.5611257
0.5502973
0.539676
0.5279754
0.5173321
0.5074263
0.4971494
0.4875112
0.4780853
0.4698406
0.4609426
0.4524317
0.4450783
0.4378012
0.4314705
0.4274487
0.4275917
0.4269356
0.4235541
0.4186452
0.4143208
0.4106009
0.4076496
0.4056458
0.4036428
0.4022296
0.4013547
0.4012308
0.4014883
0.4026637
0.4042225
0.4059539
0.4078099
0.4098338
0.4113856
0.4144908
0.4200993
0.4264613
0.4330175
0.4397516
0.4469082
0.4543467
0.4618485
0.4708069
0.4825866
0.4957805
0.5087095
0.5217311
0.5352266
0.550019
0.5648187
0.580611
0.5973442
0.6140392
0.6326838
0.651473
0.6704993
0.6898299
0.7099278
0.7286041
0.7478315
0.7655953
0.7837641
0.8002159
0.8156
0.8290291
0.8411062
0.8506928
0.8583894
0.8640983
0.8676667
0.8672836
0.8643507
0.8596826
0.8520238
0.8421928
0.8304633
0.8178465
0.802082
0.7873005
0.7700775
0.753346
0.7347256
0.7152759
0.6973018
0.6787484
0.6604334
0.6420592
0.6238003
0.6068323
0.5898344
0.5742342
0.5587974
0.5449983
0.5308461
0.5175657
0.5066481
0.4946846
0.4843454
0.474975
0.4653543
0.4574645
0.4489624
0.4418729
0.4354737
0.4294417
0.4242707
0.4191076
0.4137248
0.4108962
0.4069025
0.4037791
0.4018476
0.3997117
0.3990001
0.3986975
0.395876
0.3959914
0.396623
0.3960069
0.3969384
0.4009898
0.4040376
0.4070252
0.4096674
0.41134
0.4086837
0.4036806
0.4045813
0.4096487
0.4130275
0.418175
0.4241275
0.4292057
0.4355056
0.4416196
0.4475835
0.4542161
0.4624921
0.4681795
0.4766068
0.4853058
0.4920903
0.4998453
0.5089291
0.5171353
0.5247797
0.5334694
0.5424132
0.549633
0.559078
0.5689937
0.5759416
0.5839643
0.593645
0.6009606
0.6073776
0.6161585
0.6241168
0.6295536
0.6371011
0.6432852
0.6484482
0.6542773
0.6598577
0.6643267
0.6672952
0.6720908
0.6761023
0.678878
0.6819477
0.6849846
0.6870558
0.6877121
0.6903255
0.6918968
0.6915558
0.6931632
0.6948634
0.6951819
0.6948678
0.695226
0.6967942
0.6963702
0.6961764
0.6971116
0.6985884
0.6999264
0.698815
0.6991894
0.7011693
0.7025353
0.702592
0.7037842
0.7063575
0.708355
0.7093378
0.7103215
0.7131213
0.7160165
0.7183765
0.7205178
0.7236506
0.7262334
0.7299687
0.733252
0.7354389
0.7389033
0.7431017
0.7468013
0.7502217
0.7537826
0.757419
0.7605904
0.7642288
0.7670931
0.7697159
0.7733744
0.7765325
0.778379
0.7806665
0.7828016
0.785356
0.7868605
0.7882556
0.7887915
0.7891737
0.7885798
0.7889785
0.7884445
0.7873017
0.7851512
0.7822558
0.7805707
0.7774863
0.77459
0.7709997
0.7662954
0.7616573
0.7567951
0.7523332
0.7475793
0.742725
0.7361338
0.7294759
0.7235134
0.7172312
0.7111078
0.7051903
0.6980787
0.6906411
0.6836923
0.6774398
0.6716551
0.6659912
0.6594545
0.6530831
0.6473267
0.6406652
0.6353361
0.6304147
0.6256019
0.6210073
0.6157763
0.6105338
0.6055893
0.601719
0.5984544
0.595239
0.591826
0.5887681
0.5863242
0.5835914
0.5810376
0.5794514
0.5781139
0.5768501
0.5760477
0.5747341
0.5745288
0.5743528
0.5746715
0.5743277
0.5748595
0.5763414
0.577771
0.5798727
0.5816249
0.5836688
0.5860016
0.5886291
0.5908552
0.5943464
0.5984992
0.6024764
0.6066574
0.6113732
0.6158304
0.620578
0.6251125
0.6302327
0.6358077
0.6412687
0.6474452
0.6535331
0.6598141
0.6663145
0.6731357
0.6804168
0.6870645
0.6935785
0.7003775
0.7070265
0.7136313
0.7202292
0.7272235
0.7346217
0.7416576
0.7483781
0.754847
0.7616979
0.7677254
0.7738861
0.7789832
0.7837973
0.7885763
0.7929114
0.7966256
0.8001482
0.8031355
0.8062817
0.8086089
0.8102525
0.8110002
0.8116236
0.8117493
0.8109892
0.8101679
0.809288
0.8076246
0.8047791
0.8020313
0.7990497
0.7950612
0.7907368
0.7868296
0.7822272
0.7773838
0.7723332
0.767423
0.7611681
0.7545755
0.748552
0.7427115
0.7372388
0.7314935
0.7261496
0.720258
0.7138804
0.7069678
0.6999786
0.6943545
0.6885471
0.6820114
0.6758046
0.6707942
0.6660947
0.6606736
0.655286
0.650033
0.6452836
0.6417848
0.6385902
0.6348854
0.6306189
0.6268326
0.6247689
0.622854
0.6197254
0.6170769
0.6170306
0.6175752
0.614427
0.6081015
0.6039987
0.6051433
0.6073698
0.606664
0.6022926
0.597807
0.5962415
0.597906
0.6015763
0.6045407
0.6045841
0.6022769
0.601143
0.6021248
0.6050587
0.6094232
0.6131139
0.6153394
0.6148564
0.6140978
0.615243
0.6193094
0.6266376
0.6346291
0.6399601
0.6439856
0.6500707
0.6561494
0.6590777
0.6605566
0.6637387
0.6682404
0.6726895
0.6781194
0.6836143
0.6892281
0.6940484
0.6995701
0.7058645
0.7139447
0.721508
0.7273591
0.731734
0.7356647
0.7409152
0.7476037
0.7545471
0.760618
0.7663598
0.7721236
0.7782447
0.7845218
0.7906832
0.7966533
0.8012341
0.8060805
0.8118485
0.8172756
0.8217831
0.8260216
0.8294556
0.832915
0.8363281
0.8397169
0.8429173
0.8469371
0.8515206
0.8541535
0.855067
0.8562659
0.8568301
0.8573824
0.8584581
0.8593642
0.8601502
0.8608851
0.8605391
0.8610066
0.8621797
0.8626979
0.8628212
0.8620931
0.8609759
0.8585866
0.8556526
0.8537673
0.851344
0.8485192
0.8470575
0.8462232
0.844674
0.8429644
0.8412296
0.8394805
0.8369699
0.8348811
0.8325604
0.8312814
0.8282
0.8255183
0.8233533
0.8214385
0.8199949
0.8185978
0.8173752
0.8154883
0.8142807
0.8118104
0.809719
0.8083466
0.8074615
0.8068041
0.8057382
0.8043308
0.8033403
0.8032623
0.8027014
0.8012543
0.8006479
0.8008701
0.8009081
0.8001704
0.8000483
0.7997891
0.8007013
0.8010322
0.8009731
0.8018773
0.8022547
0.8030383
0.8038364
0.8043946
0.8057858
0.8076766
0.8084394
0.8090541
0.8091941
0.8109807
0.8122184
0.8133734
0.8146843
0.8161529
0.8168909
0.8191113
0.820494
0.8218461
0.8239912
0.8246331
0.8260198
0.827669
0.8289643
0.8309425
0.8326543
0.8330345
0.8343364
0.8358279
0.8367308
0.8379507
0.8385113
0.8387417
0.8396407
0.8396784
0.8399667
0.8397095
0.839979
0.8396387
0.8390827
0.8380989
0.8373658