## LWP_1210_PRE_16470_062619
Wavelength | % Transmission
700 | 0.008851219
701 | 0.008207823
702 | 0.007568387
703 | 0.006901941
704 | 0.006237623
705 | 0.005616563
706 | 0.005027747
707 | 0.004461346
708 | 0.003970844
709 | 0.003540981
710 | 0.003128427
711 | 0.002790351
712 | 0.002465378
713 | 0.002199455
714 | 0.00195129
715 | 0.001704405
716 | 0.0015263
717 | 0.001360536
718 | 0.001201683
719 | 0.001081193
720 | 0.0009710863
721 | 0.0008591565
722 | 0.0007845949
723 | 0.0007118764
724 | 0.0006220386
725 | 0.0005713314
726 | 0.0005177754
727 | 0.0004546501
728 | 0.0004240024
729 | 0.0003857763
730 | 0.0003657697
731 | 0.0003312947
732 | 0.0002987961
733 | 0.0002720691
734 | 0.0002472112
735 | 0.0002281285
736 | 0.0002175961
737 | 0.0002042349
738 | 0.0001860385
739 | 0.0001640691
740 | 0.0001469041
741 | 0.000141176
742 | 0.0001287665
743 | 0.000124932
744 | 0.0001191944
745 | 0.0001086928
746 | 9.820709e-05
747 | 8.864699e-05
748 | 8.38799e-05
749 | 8.007e-05
750 | 8.006443e-05
751 | 8.481312e-05
752 | 7.052778e-05
753 | 5.432716e-05
754 | 5.240486e-05
755 | 6.479054e-05
756 | 6.002258e-05
757 | 6.191838e-05
758 | 5.524652e-05
759 | 4.381107e-05
760 | 3.428213e-05
761 | 3.237775e-05
762 | 3.142561e-05
763 | 1.809122e-05
764 | 1.713688e-05
765 | 3.33214e-05
766 | 2.570555e-05
767 | 1.427936e-05
768 | 1.998987e-05
769 | 2.474873e-05
770 | 1.808394e-05
771 | 1.237184e-05
772 | 1.903308e-05
773 | 1.046855e-05
774 | 8.566273e-06
775 | 1.046922e-05
776 | 1.23715e-05
777 | 1.427443e-05
778 | 1.046833e-05
779 | 1.903326e-06
780 | 6.661281e-06
781 | 1.522584e-05
782 | 1.712986e-05
783 | 1.998297e-05
784 | 1.332288e-05
785 | 1.617806e-05
786 | 1.427451e-05
787 | 1.903219e-06
788 | 1.903033e-06
789 | 1.617809e-05
790 | 1.713046e-05
791 | 1.33228e-05
792 | 2.474557e-05
793 | 2.284663e-05
794 | 2.475344e-05
795 | 2.189853e-05
796 | 1.142741e-05
797 | 3.809709e-06
798 | -1.904789e-06
799 | 2.85748e-06
800 | -9.526849e-07
801 | 9.528165e-06
802 | 2.477512e-05
803 | 7.623193e-06
804 | 9.532261e-06
805 | 1.334881e-05
806 | 9.535887e-06
807 | 1.812664e-05
808 | 1.622549e-05
809 | 1.145642e-05
810 | 1.241472e-05
811 | 4.776548e-06
812 | -6.688496e-06
813 | -3.823679e-06
814 | 9.564298e-06
815 | 1.244123e-05
816 | 1.915318e-05
817 | 2.874585e-06
818 | -2.013299e-05
819 | -1.630994e-05
820 | 3.168641e-05
821 | 2.690892e-05
822 | 1.923721e-06
823 | 8.663359e-06
824 | 2.216101e-05
825 | 1.832816e-05
826 | 2.027877e-05
827 | 1.933462e-05
828 | 2.613152e-05
829 | 1.937921e-05
830 | 1.260639e-05
831 | 1.553315e-05
832 | 1.750025e-05
833 | 2.919876e-05
834 | 2.435467e-05
835 | 1.560123e-05
836 | 2.733588e-05
837 | 3.127364e-05
838 | 2.445497e-05
839 | 5.383991e-05
840 | 4.017067e-05
841 | 3.920965e-05
842 | 3.432234e-05
843 | 3.2388e-05
844 | 4.026903e-05
845 | 4.22284e-05
846 | 2.749503e-05
847 | 3.437773e-05
848 | 5.010773e-05
849 | 7.172903e-05
850 | 3.93076e-05
851 | 3.438242e-05
852 | 5.695421e-05
853 | 4.124229e-05
854 | 4.123019e-05
855 | 5.198249e-05
856 | 3.629501e-05
857 | 4.706132e-05
858 | 2.743713e-05
859 | 2.251849e-05
860 | -0.001792022
861 | -0.0004519303
862 | -9.013174e-05
863 | -0.0005573171
864 | -0.0002779485
865 | -0.0001607395
866 | 3.341135e-05
867 | 0.0009563214
868 | -0.0008777919
869 | 0.0002049221
870 | -4.696244e-05
871 | 0.0007631666
872 | -0.0004425019
873 | -0.0009776487
874 | -0.0002411885
875 | 5.425048e-05
876 | -0.0006359422
877 | -4.69839e-05
878 | 0.0004519219
879 | -4.066194e-05
880 | -0.0004268708
881 | -0.001279282
882 | -0.0001374186
883 | 0.0001102616
884 | -0.00163649
885 | -0.0003271881
886 | -0.000983349
887 | -0.0002540683
888 | 0.0004059014
889 | 0.0003677707
890 | 0.0001021408
891 | 0.0002134402
892 | -0.000336672
893 | -0.001241652
894 | -0.0009355018
895 | -0.0003066031
896 | -0.001748247
897 | -6.78733e-05
898 | 0.001180354
899 | 0.0005888946
900 | -0.0008156445
901 | 0.001020359
902 | -0.0009979109
903 | -0.001479137
904 | 0.0002004373
905 | 0.0006306547
906 | 0.0001205181
907 | 0.0003362231
908 | 0.001703854
909 | -0.001390169
910 | -0.001363629
911 | -0.0007923787
912 | -0.0004982832
913 | 7.248464e-06
914 | -0.001637121
915 | -0.001103023
916 | 8.159262e-06
917 | 0.0008086326
918 | -0.001099851
919 | 0.000755265
920 | -0.001148181
921 | -0.001334332
922 | -0.0005747527
923 | -0.0008923557
924 | 0.0002057878
925 | -0.001265501
926 | -0.001109467
927 | 0.001265316
928 | 0.0004525998
929 | -0.0003870162
930 | -0.001559372
931 | 0.0006446341
932 | 0.000743928
933 | 0.0004007863
934 | -0.0003108636
935 | 0.001581944
936 | 0.0003497625
937 | 0.000343529
938 | 0.0004593015
939 | -0.0001136217
940 | -0.0009335787
941 | 0.0003570692
942 | 0.0001053665
943 | -0.0001108029
944 | -0.001633901
945 | -0.001401644
946 | 0.002621656
947 | -0.0002875736
948 | -0.0008678499
949 | -0.001019114
950 | 5.181875e-05
951 | -0.001078563
952 | -0.000669496
953 | 0.0006592945
954 | -0.0002608662
955 | -0.001002079
956 | -0.001668798
957 | -2.638666e-05
958 | -0.0008613335
959 | -0.001197695
960 | -0.0002527312
961 | -0.0005093581
962 | -0.001708331
963 | 0.001673996
964 | 0.0002708421
965 | -0.001747688
966 | 0.001131019
967 | -0.001498003
968 | -0.0002580078
969 | -0.0002904576
970 | -0.000258444
971 | -0.0007493824
972 | 0.0003898019
973 | 0.0008974571
974 | -8.912323e-05
975 | -0.0001125047
976 | -0.001154021
977 | 0.001218075
978 | -0.001148294
979 | -0.000718353
980 | -0.0003369508
981 | -0.0007270901
982 | 0.0005153386
983 | -0.000734475
984 | -0.001402935
985 | 0.0009431439
986 | 0.0008662805
987 | -0.0006404877
988 | 8.162903e-06
989 | 0.0001160544
990 | -0.0008617819
991 | 0.00105061
992 | 4.167633e-05
993 | -0.001212422
994 | -0.001951857
995 | -0.0003279143
996 | 0.0007175538
997 | -0.002056173
998 | 2.897359e-05
999 | 0.002408612
1000 | 0.0007795417
1001 | 0.0008396769
1002 | 0.000417501
1003 | -0.0009116537
1004 | -0.0008328325
1005 | 0.0005040441
1006 | -0.0005609017
1007 | -0.000286563
1008 | 0.0001219431
1009 | 0.0001094547
1010 | -0.0002676062
1011 | -0.000186394
1012 | -0.0007610384
1013 | 0.000137384
1014 | -6.148304e-05
1015 | 0.0004970336
1016 | 0.0003306367
1017 | -0.001561
1018 | -3.252652e-05
1019 | -0.001009851
1020 | 0.0005237896
1021 | 0.001620147
1022 | -0.001251399
1023 | -0.002475281
1024 | 0.0005364782
1025 | -8.570651e-05
1026 | 0.0004919025
1027 | 0.001050739
1028 | 0.0003973392
1029 | -0.0003128781
1030 | -0.000216165
1031 | -0.0003667368
1032 | -0.0003421062
1033 | -8.655371e-05
1034 | 0.0008498566
1035 | 0.0003646701
1036 | 0.001192191
1037 | 7.197584e-05
1038 | -0.0006567431
1039 | -0.0003517937
1040 | -0.0009564983
1041 | 0.0005046996
1042 | 0.0006243736
1043 | 0.0007558776
1044 | 0.0005953057
1045 | 0.0005566259
1046 | 0.0001746613
1047 | -0.0005203101
1048 | -6.293719e-05
1049 | 0.0009122249
1050 | -0.0004155532
1051 | 0.001099406
1052 | 0.0006848627
1053 | 6.652821e-05
1054 | -0.0003266021
1055 | 0.001104597
1056 | 0.001365179
1057 | 0.0006068714
1058 | -8.621286e-05
1059 | 0.000136493
1060 | 0.00048566
1061 | -0.0002854558
1062 | -0.0003072456
1063 | 0.001038875
1064 | 0.001165938
1065 | 0.001179539
1066 | -0.0002548457
1067 | 2.692926e-06
1068 | 0.0004413791
1069 | -0.0006772436
1070 | -0.0007601233
1071 | -0.000502371
1072 | 0.001239908
1073 | 0.001647042
1074 | 0.0004301149
1075 | -0.0002520645
1076 | -4.48958e-06
1077 | 0.0004748453
1078 | 0.0008757423
1079 | 0.0005597482
1080 | 0.001340256
1081 | 0.0002790699
1082 | 0.0003110353
1083 | 0.000518381
1084 | -0.000373935
1085 | 0.001858183
1086 | 0.00113021
1087 | 0.0008687117
1088 | 0.001271858
1089 | 0.001476114
1090 | 0.0002490968
1091 | 0.001941314
1092 | 0.001312967
1093 | 0.001456729
1094 | 0.001217902
1095 | 0.001517804
1096 | 0.002487333
1097 | 0.001873658
1098 | 0.001398783
1099 | 0.002079974
1100 | 0.001548649
1101 | 0.00280399
1102 | 0.002748026
1103 | 0.001195949
1104 | 0.002524406
1105 | 0.002645519
1106 | 0.001891622
1107 | 0.002418067
1108 | 0.003785067
1109 | 0.00417759
1110 | 0.002985639
1111 | 0.002104592
1112 | 0.003128723
1113 | 0.002392308
1114 | 0.001536709
1115 | 0.002679457
1116 | 0.003914495
1117 | 0.003325631
1118 | 0.002475733
1119 | 0.002842365
1120 | 0.003719275
1121 | 0.005501173
1122 | 0.005693147
1123 | 0.005214179
1124 | 0.004281425
1125 | 0.004968621
1126 | 0.006350398
1127 | 0.005677624
1128 | 0.005740664
1129 | 0.006592491
1130 | 0.006126731
1131 | 0.007020644
1132 | 0.006722692
1133 | 0.006202835
1134 | 0.006698462
1135 | 0.007577123
1136 | 0.007937104
1137 | 0.008113425
1138 | 0.009207126
1139 | 0.009071083
1140 | 0.009231078
1141 | 0.00943594
1142 | 0.01011598
1143 | 0.01158682
1144 | 0.01142684
1145 | 0.01155682
1146 | 0.01302864
1147 | 0.01445141
1148 | 0.0152825
1149 | 0.01454006
1150 | 0.01439981
1151 | 0.01647077
1152 | 0.01792128
1153 | 0.01819992
1154 | 0.01753012
1155 | 0.01875048
1156 | 0.02055098
1157 | 0.02092802
1158 | 0.02243205
1159 | 0.02344771
1160 | 0.02366416
1161 | 0.02487227
1162 | 0.0269869
1163 | 0.02788826
1164 | 0.02880432
1165 | 0.0298677
1166 | 0.03190858
1167 | 0.03424434
1168 | 0.03587617
1169 | 0.03621199
1170 | 0.03764314
1171 | 0.04075178
1172 | 0.04314985
1173 | 0.04374146
1174 | 0.04525733
1175 | 0.04918919
1176 | 0.05150592
1177 | 0.05376793
1178 | 0.05763641
1179 | 0.06010628
1180 | 0.06201441
1181 | 0.06493383
1182 | 0.06905825
1183 | 0.07275722
1184 | 0.07589881
1185 | 0.07923435
1186 | 0.08258741
1187 | 0.08696742
1188 | 0.09189399
1189 | 0.09645856
1190 | 0.101326
1191 | 0.1063007
1192 | 0.1106208
1193 | 0.1158907
1194 | 0.1220686
1195 | 0.1286792
1196 | 0.1342436
1197 | 0.1407713
1198 | 0.1468837
1199 | 0.1529089
1200 | 0.1614495
1201 | 0.1687661
1202 | 0.1763251
1203 | 0.1847093
1204 | 0.1927616
1205 | 0.2015047
1206 | 0.2109743
1207 | 0.2197637
1208 | 0.2303149
1209 | 0.2409288
1210 | 0.2502989
1211 | 0.2607579
1212 | 0.2722624
1213 | 0.2825116
1214 | 0.2943012
1215 | 0.3063558
1216 | 0.3195022
1217 | 0.3323703
1218 | 0.3450254
1219 | 0.3580963
1220 | 0.3713812
1221 | 0.3844369
1222 | 0.3987381
1223 | 0.4123219
1224 | 0.4253425
1225 | 0.439377
1226 | 0.4544789
1227 | 0.4696984
1228 | 0.4839019
1229 | 0.4977436
1230 | 0.5116427
1231 | 0.5249746
1232 | 0.5371954
1233 | 0.5520158
1234 | 0.5661058
1235 | 0.578085
1236 | 0.5915523
1237 | 0.6038858
1238 | 0.6171103
1239 | 0.6295892
1240 | 0.6403343
1241 | 0.6524452
1242 | 0.6632521
1243 | 0.6751769
1244 | 0.6851531
1245 | 0.6946866
1246 | 0.7057548
1247 | 0.7152679
1248 | 0.7221912
1249 | 0.7314345
1250 | 0.7399672
1251 | 0.749015
1252 | 0.757856
1253 | 0.7656927
1254 | 0.7719502
1255 | 0.7785546
1256 | 0.7861571
1257 | 0.789973
1258 | 0.7951986
1259 | 0.8002411
1260 | 0.8059139
1261 | 0.810761
1262 | 0.8160581
1263 | 0.8204634
1264 | 0.8248346
1265 | 0.8298219
1266 | 0.8324312
1267 | 0.8367237
1268 | 0.8406285
1269 | 0.8423033
1270 | 0.844588
1271 | 0.8478111
1272 | 0.8515083
1273 | 0.853454
1274 | 0.8554768
1275 | 0.8588355
1276 | 0.8588435
1277 | 0.8600371
1278 | 0.8630552
1279 | 0.8642008
1280 | 0.8667954
1281 | 0.8682396
1282 | 0.8682833
1283 | 0.8709451
1284 | 0.8726223
1285 | 0.874286
1286 | 0.8731686
1287 | 0.8746602
1288 | 0.8764765
1289 | 0.8776846
1290 | 0.8776667
1291 | 0.8807712
1292 | 0.881466
1293 | 0.8819985
1294 | 0.8835871
1295 | 0.8839753
1296 | 0.8844431
1297 | 0.8863338
1298 | 0.8861992
1299 | 0.8856874
1300 | 0.8890599
1301 | 0.8895175
1302 | 0.8895127
1303 | 0.8891678
1304 | 0.8887793
1305 | 0.8910695
1306 | 0.8921674
1307 | 0.8937443
1308 | 0.8912903
1309 | 0.892221
1310 | 0.8940818
1311 | 0.8954205
1312 | 0.8957198
1313 | 0.8967897
1314 | 0.8984455
1315 | 0.8974437
1316 | 0.897454
1317 | 0.9001886
1318 | 0.8998903
1319 | 0.8998975
1320 | 0.9024778
1321 | 0.901738
1322 | 0.9010721
1323 | 0.9015142
1324 | 0.9022002
1325 | 0.9026309
1326 | 0.9036933
1327 | 0.9029984
1328 | 0.9038278
1329 | 0.9037731
1330 | 0.9045066
1331 | 0.9050363
1332 | 0.9054008
1333 | 0.9052996
1334 | 0.9090329
1335 | 0.9081997
1336 | 0.9072462
1337 | 0.9093557
1338 | 0.9095841
1339 | 0.9094247
1340 | 0.9097078
1341 | 0.9110363
1342 | 0.9111582
1343 | 0.9113654
1344 | 0.9110876
1345 | 0.9126347
1346 | 0.9106496
1347 | 0.913606
1348 | 0.9150683
1349 | 0.9160105
1350 | 0.9137722
1351 | 0.9147993
1352 | 0.9131299
1353 | 0.9154298
1354 | 0.9135466
1355 | 0.9139446
1356 | 0.9156823
1357 | 0.9171862
1358 | 0.9163352
1359 | 0.9162107
1360 | 0.9168571
1361 | 0.9179292
1362 | 0.9171999
1363 | 0.9168801
1364 | 0.918213
1365 | 0.9189152
1366 | 0.9195762
1367 | 0.919813
1368 | 0.9212777
1369 | 0.9183113
1370 | 0.919541
1371 | 0.9193258
1372 | 0.9211367
1373 | 0.9196627
1374 | 0.9196078
1375 | 0.9196793
1376 | 0.9197729
1377 | 0.9212327
1378 | 0.9200777
1379 | 0.9179261
1380 | 0.9191168
1381 | 0.9196801
1382 | 0.9197993
1383 | 0.9190865
1384 | 0.918754
1385 | 0.9206988
1386 | 0.9183944
1387 | 0.9212877
1388 | 0.9199324
1389 | 0.9191779
1390 | 0.9203026
1391 | 0.9198418
1392 | 0.9203122
1393 | 0.9184262
1394 | 0.9200526
1395 | 0.9215958
1396 | 0.9215103
1397 | 0.9199972
1398 | 0.9198962
1399 | 0.9211994
1400 | 0.9203823
1401 | 0.9195818
1402 | 0.9194872
1403 | 0.920384
1404 | 0.9210524
1405 | 0.9195644
1406 | 0.9197976
1407 | 0.920399
1408 | 0.9209371
1409 | 0.9215278
1410 | 0.9205003
1411 | 0.9200401
1412 | 0.9198956
1413 | 0.9206516
1414 | 0.9223599
1415 | 0.9229299
1416 | 0.9226406
1417 | 0.9228354
1418 | 0.9224606
1419 | 0.9225486
1420 | 0.9228435
1421 | 0.9217185
1422 | 0.9227266
1423 | 0.9225068
1424 | 0.9213493
1425 | 0.9218251
1426 | 0.9228396
1427 | 0.9230714
1428 | 0.9235449
1429 | 0.922462
1430 | 0.9227042
1431 | 0.9241508
1432 | 0.9243855
1433 | 0.9243448
1434 | 0.9241228
1435 | 0.9246039
1436 | 0.9242302
1437 | 0.9229258
1438 | 0.924757
1439 | 0.9261824
1440 | 0.9263145
1441 | 0.9253646
1442 | 0.9239022
1443 | 0.9260901
1444 | 0.9262076
1445 | 0.9259157
1446 | 0.9263945
1447 | 0.9268113
1448 | 0.9241824
1449 | 0.9259474
1450 | 0.9276432
1451 | 0.9273238
1452 | 0.9259489
1453 | 0.9273311
1454 | 0.9268157
1455 | 0.926564
1456 | 0.9267718
1457 | 0.9270637
1458 | 0.9275252
1459 | 0.9277758
1460 | 0.9287468
1461 | 0.9281503
1462 | 0.9276508
1463 | 0.9272965
1464 | 0.9276789
1465 | 0.9267539
1466 | 0.9262539
1467 | 0.9266277
1468 | 0.9269238
1469 | 0.9281776
1470 | 0.9282759
1471 | 0.928309
1472 | 0.9284275
1473 | 0.9283575
1474 | 0.9279106
1475 | 0.928471
1476 | 0.9288463
1477 | 0.9287302
1478 | 0.9286507
1479 | 0.9279945
1480 | 0.9287478
1481 | 0.9299989
1482 | 0.9306403
1483 | 0.9306198
1484 | 0.9292999
1485 | 0.9285378
1486 | 0.9305196
1487 | 0.9304963
1488 | 0.9297065
1489 | 0.9302358
1490 | 0.9310197
1491 | 0.9305915
1492 | 0.9305763
1493 | 0.9310835
1494 | 0.9307193
1495 | 0.9303004
1496 | 0.9294462
1497 | 0.929226
1498 | 0.9291337
1499 | 0.9290683
1500 | 0.9304653
1501 | 0.931902
1502 | 0.9319511
1503 | 0.9320542
1504 | 0.9325555
1505 | 0.931576
1506 | 0.9307323
1507 | 0.9307337
1508 | 0.9305203
1509 | 0.9306968
1510 | 0.9317719
1511 | 0.9312959
1512 | 0.9315612
1513 | 0.9327155
1514 | 0.9326313
1515 | 0.9314661
1516 | 0.9318848
1517 | 0.9330035
1518 | 0.9321434
1519 | 0.9328399
1520 | 0.9337556
1521 | 0.9337198
1522 | 0.9336769
1523 | 0.9336868
1524 | 0.9332111
1525 | 0.9322289
1526 | 0.9317123
1527 | 0.9323672
1528 | 0.9330773
1529 | 0.9336413
1530 | 0.9341597
1531 | 0.934113
1532 | 0.9342041
1533 | 0.9354175
1534 | 0.9353284
1535 | 0.9341415
1536 | 0.934929
1537 | 0.9345104
1538 | 0.9334506
1539 | 0.9340804
1540 | 0.9357238
1541 | 0.9358661
1542 | 0.9353766
1543 | 0.935975
1544 | 0.9349524
1545 | 0.9344109
1546 | 0.9346513
1547 | 0.9348256
1548 | 0.9358244
1549 | 0.9362732
1550 | 0.9366114
1551 | 0.9367611
1552 | 0.9363945
1553 | 0.9363106
1554 | 0.9357639
1555 | 0.9358841
1556 | 0.9372305
1557 | 0.9377549
1558 | 0.9371991
1559 | 0.9378992
1560 | 0.937707
1561 | 0.9378906
1562 | 0.9397792
1563 | 0.9398007
1564 | 0.9376608
1565 | 0.9381633
1566 | 0.9392519
1567 | 0.9385941
1568 | 0.9382169
1569 | 0.9380841
1570 | 0.9395422
1571 | 0.9388146
1572 | 0.9390244
1573 | 0.9394072
1574 | 0.9389464
1575 | 0.9394644
1576 | 0.9402719
1577 | 0.94019
1578 | 0.9400563
1579 | 0.9412418
1580 | 0.9408906
1581 | 0.9398673
1582 | 0.9406203
1583 | 0.941854
1584 | 0.9412037
1585 | 0.9409432
1586 | 0.9414214
1587 | 0.9416642
1588 | 0.9413299
1589 | 0.9417745
1590 | 0.9419461
1591 | 0.9421722
1592 | 0.9414931
1593 | 0.942194
1594 | 0.94271
1595 | 0.9427078
1596 | 0.9418578
1597 | 0.9409531
1598 | 0.9423428
1599 | 0.9422541
1600 | 0.9434948
1601 | 0.9424949
1602 | 0.9444133
1603 | 0.9453614
1604 | 0.9450931
1605 | 0.9450622
1606 | 0.9454243
1607 | 0.9459275
1608 | 0.9441952
1609 | 0.944063
1610 | 0.9446775
1611 | 0.9459211
1612 | 0.9457235
1613 | 0.9437487
1614 | 0.9423204
1615 | 0.9448518
1616 | 0.9444317
1617 | 0.9464859
1618 | 0.9461787
1619 | 0.9458607
1620 | 0.9456019
1621 | 0.9468513
1622 | 0.9454704
1623 | 0.9457884
1624 | 0.9458203
1625 | 0.9455646
1626 | 0.947118
1627 | 0.9468982
1628 | 0.9472978
1629 | 0.9465176
1630 | 0.9464827
1631 | 0.9469504
1632 | 0.9471712
1633 | 0.9475374
1634 | 0.948183
1635 | 0.9489826
1636 | 0.9474984
1637 | 0.9481644
1638 | 0.9477427
1639 | 0.9487528
1640 | 0.9470266
1641 | 0.9459689
1642 | 0.9470259
1643 | 0.9472727
1644 | 0.9473186
1645 | 0.9476554
1646 | 0.9475131
1647 | 0.9471808
1648 | 0.9486998
1649 | 0.9488776
1650 | 0.9490182
1651 | 0.9478571
1652 | 0.9484496
1653 | 0.9474739
1654 | 0.9487763
1655 | 0.9480463
1656 | 0.9471902
1657 | 0.9477902
1658 | 0.9490279
1659 | 0.9497652
1660 | 0.9480646
1661 | 0.9498582
1662 | 0.9482159
1663 | 0.9476795
1664 | 0.9486765
1665 | 0.9489992
1666 | 0.9466516
1667 | 0.9474487
1668 | 0.9497814
1669 | 0.9480317
1670 | 0.947456
1671 | 0.9476019
1672 | 0.9490551
1673 | 0.9490913
1674 | 0.9480468
1675 | 0.9482197
1676 | 0.9485369
1677 | 0.9492264
1678 | 0.9475334
1679 | 0.9485818
1680 | 0.9468037
1681 | 0.9469281
1682 | 0.9470217
1683 | 0.9483906
1684 | 0.9481948
1685 | 0.9465846
1686 | 0.9467272
1687 | 0.9464302
1688 | 0.9463472
1689 | 0.9473667
1690 | 0.9475982
1691 | 0.947355
1692 | 0.9483909
1693 | 0.9472544
1694 | 0.9461622
1695 | 0.9476075
1696 | 0.9486355
1697 | 0.9457346
1698 | 0.9457813
1699 | 0.9466938
1700 | 0.9468145