## Data
300 | -9.523056e-07
301 | -1.147445e-05
302 | -1.142949e-05
303 | -7.194748e-06
304 | -1.21243e-06
305 | -1.624885e-06
306 | 1.82599e-06
307 | 5.956398e-06
308 | 3.812782e-06
309 | -3.642451e-06
310 | -4.163753e-07
311 | 7.608471e-07
312 | 1.577286e-06
313 | 1.173453e-07
314 | -6.715645e-06
315 | -3.256874e-06
316 | -5.537988e-07
317 | -1.727218e-06
318 | 2.060105e-06
319 | -1.022213e-06
320 | -3.826046e-06
321 | 2.556953e-06
322 | -2.685495e-06
323 | 8.107222e-08
324 | -5.296467e-07
325 | -3.91657e-06
326 | -6.063403e-06
327 | -8.814559e-07
328 | -1.551688e-06
329 | -2.354553e-06
330 | -1.480718e-06
331 | -2.821612e-06
332 | -4.951175e-06
333 | -1.774691e-06
334 | -2.380717e-06
335 | -5.363279e-06
336 | -3.075317e-06
337 | 9.145949e-07
338 | 3.162135e-06
339 | 2.564483e-06
340 | 5.73664e-06
341 | 4.352033e-06
342 | 5.839323e-06
343 | 5.742529e-06
344 | -2.86696e-07
345 | 6.673641e-07
346 | -1.680284e-06
347 | 3.076309e-06
348 | -1.083656e-06
349 | -5.326762e-07
350 | 2.142384e-06
351 | -1.115324e-06
352 | -4.262212e-07
353 | -2.248933e-06
354 | 8.533887e-09
355 | -1.740392e-07
356 | -3.006032e-06
357 | -2.373674e-06
358 | -1.867502e-06
359 | -1.676189e-06
360 | -5.326233e-07
361 | -3.526047e-07
362 | 1.317916e-06
363 | 1.010758e-06
364 | -2.306021e-06
365 | 8.649002e-07
366 | 3.6556e-06
367 | 0.0001311989
368 | 0.0004931291
369 | 0.0002110121
370 | 0.0001674275
371 | 0.0001674591
372 | 0.0001951422
373 | 0.0003646061
374 | 0.0004292298
375 | 0.0001489403
376 | 3.068928e-05
377 | 1.111232e-05
378 | 6.646963e-06
379 | 9.951847e-06
380 | 2.24682e-05
381 | 7.251375e-05
382 | 0.0003543899
383 | 0.0005070654
384 | 0.0001552648
385 | 6.922604e-05
386 | 5.726851e-05
387 | 6.735206e-05
388 | 9.960409e-05
389 | 0.0001300401
390 | 0.0001327693
391 | 0.0001266076
392 | 0.0001379836
393 | 0.0001369976
394 | 8.662777e-05
395 | 4.420278e-05
396 | 2.411211e-05
397 | 2.006539e-05
398 | 1.597177e-05
399 | 1.413938e-05
400 | 1.444118e-05
401 | 1.741816e-05
402 | 2.470155e-05
403 | 3.218331e-05
404 | 3.473034e-05
405 | 3.394988e-05
406 | 3.227171e-05
407 | 2.814373e-05
408 | 3.027552e-05
409 | 2.998942e-05
410 | 3.215139e-05
411 | 3.278985e-05
412 | 2.700764e-05
413 | 2.344151e-05
414 | 2.121575e-05
415 | 2.572287e-05
416 | 3.327348e-05
417 | 5.671753e-05
418 | 0.0001049127
419 | 0.0001355399
420 | 0.0001033504
421 | 6.721449e-05
422 | 5.408351e-05
423 | 5.085893e-05
424 | 5.77379e-05
425 | 7.401245e-05
426 | 8.330154e-05
427 | 6.762166e-05
428 | 4.545603e-05
429 | 2.985814e-05
430 | 2.516795e-05
431 | 2.199112e-05
432 | 2.236812e-05
433 | 2.577149e-05
434 | 3.327191e-05
435 | 5.009832e-05
436 | 6.675869e-05
437 | 6.274858e-05
438 | 4.42581e-05
439 | 3.153726e-05
440 | 2.344101e-05
441 | 1.915789e-05
442 | 2.416444e-05
443 | 3.028932e-05
444 | 4.336018e-05
445 | 7.447732e-05
446 | 0.0001483375
447 | 0.0002625971
448 | 0.0002851643
449 | 0.0002181251
450 | 0.0001584479
451 | 0.0001354137
452 | 0.0001364696
453 | 0.0001612766
454 | 0.0002168845
455 | 0.0003191034
456 | 0.0004563741
457 | 0.0005471015
458 | 0.0005365972
459 | 0.0004885996
460 | 0.0004722093
461 | 0.0005229043
462 | 0.0006741242
463 | 0.001036714
464 | 0.001826008
465 | 0.002904946
466 | 0.002921013
467 | 0.002002497
468 | 0.00133669
469 | 0.001039589
470 | 0.0009461763
471 | 0.000983452
472 | 0.001145184
473 | 0.00146096
474 | 0.001925751
475 | 0.002416807
476 | 0.002625453
477 | 0.002393882
478 | 0.001966709
479 | 0.001570977
480 | 0.001272822
481 | 0.001059002
482 | 0.0009192798
483 | 0.0008409791
484 | 0.0008223226
485 | 0.0008760802
486 | 0.001038143
487 | 0.001361562
488 | 0.001847723
489 | 0.002047515
490 | 0.001506463
491 | 0.0008398002
492 | 0.0004633208
493 | 0.000283636
494 | 0.0001922294
495 | 0.0001457199
496 | 0.0001197277
497 | 0.0001065757
498 | 0.0001046169
499 | 0.0001084331
500 | 0.00012266
501 | 0.0001486432
502 | 0.000198489
503 | 0.0002909269
504 | 0.0004450408
505 | 0.0006386125
506 | 0.0007228731
507 | 0.0006097021
508 | 0.0004489058
509 | 0.0003304232
510 | 0.0002616879
511 | 0.0002204238
512 | 0.000198567
513 | 0.0001856294
514 | 0.0001772291
515 | 0.0001689409
516 | 0.0001574454
517 | 0.000144816
518 | 0.000133482
519 | 0.0001234316
520 | 0.0001175105
521 | 0.000115552
522 | 0.0001191843
523 | 0.0001290047
524 | 0.0001510379
525 | 0.0001882213
526 | 0.0002389876
527 | 0.0002775253
528 | 0.0002558223
529 | 0.0001847366
530 | 0.0001195861
531 | 7.609699e-05
532 | 5.199018e-05
533 | 3.624093e-05
534 | 2.902402e-05
535 | 2.476042e-05
536 | 2.329421e-05
537 | 2.048375e-05
538 | 1.879869e-05
539 | 1.914383e-05
540 | 2.04356e-05
541 | 2.375133e-05
542 | 2.564165e-05
543 | 2.836218e-05
544 | 3.341222e-05
545 | 4.143282e-05
546 | 5.226067e-05
547 | 7.043304e-05
548 | 9.443644e-05
549 | 0.0001397254
550 | 0.0002101974
551 | 0.0003079093
552 | 0.0003967086
553 | 0.0003892835
554 | 0.000288168
555 | 0.0001835595
556 | 0.0001143223
557 | 7.411384e-05
558 | 5.1331e-05
559 | 3.598534e-05
560 | 2.625124e-05
561 | 1.993418e-05
562 | 1.58361e-05
563 | 1.246085e-05
564 | 8.73715e-06
565 | 1.029692e-05
566 | 7.423912e-06
567 | 6.465981e-06
568 | 7.417679e-06
569 | 7.257936e-06
570 | 6.328641e-06
571 | 6.220632e-06
572 | 5.758638e-06
573 | 7.484853e-06
574 | 7.280119e-06
575 | 1.039733e-05
576 | 1.235102e-05
577 | 1.858007e-05
578 | 2.53452e-05
579 | 3.674421e-05
580 | 6.314543e-05
581 | 0.000118338
582 | 0.0002295229
583 | 0.0003222954
584 | 0.0002436244
585 | 0.0001340215
586 | 7.809296e-05
587 | 5.043499e-05
588 | 3.760084e-05
589 | 2.735707e-05
590 | 2.196172e-05
591 | 2.072938e-05
592 | 1.937471e-05
593 | 1.734525e-05
594 | 1.642884e-05
595 | 1.546023e-05
596 | 1.67124e-05
597 | 1.570266e-05
598 | 1.7904e-05
599 | 1.844841e-05
600 | 1.974605e-05
601 | 2.086558e-05
602 | 2.290281e-05
603 | 2.357704e-05
604 | 2.620531e-05
605 | 2.884827e-05
606 | 3.359636e-05
607 | 4.025687e-05
608 | 4.999837e-05
609 | 6.441202e-05
610 | 9.007922e-05
611 | 0.0001358542
612 | 0.000245315
613 | 0.0005894359
614 | 0.001988314
615 | 0.003129752
616 | 0.001201652
617 | 0.000371277
618 | 0.0001747143
619 | 0.000102228
620 | 6.865663e-05
621 | 5.044981e-05
622 | 3.965906e-05
623 | 3.349045e-05
624 | 2.941698e-05
625 | 2.599423e-05
626 | 2.30087e-05
627 | 2.151755e-05
628 | 1.971867e-05
629 | 2.059881e-05
630 | 2.297673e-05
631 | 2.564025e-05
632 | 2.820233e-05
633 | 3.223974e-05
634 | 3.74928e-05
635 | 4.830103e-05
636 | 6.190284e-05
637 | 8.242642e-05
638 | 0.0001085472
639 | 0.0001332439
640 | 0.0001436711
641 | 0.0001309801
642 | 0.0001057046
643 | 7.905487e-05
644 | 6.109838e-05
645 | 4.753983e-05
646 | 3.923006e-05
647 | 3.166162e-05
648 | 2.695529e-05
649 | 2.338012e-05
650 | 2.077812e-05
651 | 2.081278e-05
652 | 1.878486e-05
653 | 1.999761e-05
654 | 1.896365e-05
655 | 1.939686e-05
656 | 1.917238e-05
657 | 2.127525e-05
658 | 2.236656e-05
659 | 2.383013e-05
660 | 2.553454e-05
661 | 2.752166e-05
662 | 2.908459e-05
663 | 3.102569e-05
664 | 3.287425e-05
665 | 3.355108e-05
666 | 3.363717e-05
667 | 3.046569e-05
668 | 2.746775e-05
669 | 2.729924e-05
670 | 2.395756e-05
671 | 2.146442e-05
672 | 1.931233e-05
673 | 1.953909e-05
674 | 1.646783e-05
675 | 1.54972e-05
676 | 1.537437e-05
677 | 1.371294e-05
678 | 1.34097e-05
679 | 1.318508e-05
680 | 1.280464e-05
681 | 1.348705e-05
682 | 1.597346e-05
683 | 1.410547e-05
684 | 1.56651e-05
685 | 1.885716e-05
686 | 1.991972e-05
687 | 2.110613e-05
688 | 2.48154e-05
689 | 2.577063e-05
690 | 3.01189e-05
691 | 3.805387e-05
692 | 4.597825e-05
693 | 5.589221e-05
694 | 6.667988e-05
695 | 8.70171e-05
696 | 0.0001073216
697 | 0.0001340371
698 | 0.000162022
699 | 0.0001806846
700 | 0.00018771
701 | 0.0001810108
702 | 0.0001592256
703 | 0.000134564
704 | 0.0001153188
705 | 9.672121e-05
706 | 8.263972e-05
707 | 7.379775e-05
708 | 6.801948e-05
709 | 6.051684e-05
710 | 5.573555e-05
711 | 5.425758e-05
712 | 5.033936e-05
713 | 4.971011e-05
714 | 5.1657e-05
715 | 5.222024e-05
716 | 5.458607e-05
717 | 5.684713e-05
718 | 6.310845e-05
719 | 6.614519e-05
720 | 7.103745e-05
721 | 8.054404e-05
722 | 9.026701e-05
723 | 0.000101702
724 | 0.0001162641
725 | 0.0001354333
726 | 0.0001589218
727 | 0.0001842943
728 | 0.0002201199
729 | 0.0002616063
730 | 0.0003094459
731 | 0.0003641533
732 | 0.0004206231
733 | 0.0004769063
734 | 0.0005255205
735 | 0.0005568341
736 | 0.0005756078
737 | 0.0005792624
738 | 0.0005585607
739 | 0.0005363813
740 | 0.0005093207
741 | 0.0004816084
742 | 0.0004562755
743 | 0.0004363003
744 | 0.0004186029
745 | 0.0004081562
746 | 0.000400416
747 | 0.0003945704
748 | 0.0003952972
749 | 0.0003994639
750 | 0.0004046572
751 | 0.0004193577
752 | 0.0004325736
753 | 0.0004500858
754 | 0.0004756287
755 | 0.0004985405
756 | 0.0005368873
757 | 0.0005745493
758 | 0.0006227577
759 | 0.0006807535
760 | 0.0007519695
761 | 0.0008336423
762 | 0.0009375034
763 | 0.001057947
764 | 0.001211149
765 | 0.001388406
766 | 0.001605419
767 | 0.001865318
768 | 0.002177591
769 | 0.002551566
770 | 0.002964663
771 | 0.003406909
772 | 0.003827437
773 | 0.004160651
774 | 0.004348737
775 | 0.004292635
776 | 0.004004455
777 | 0.003517384
778 | 0.002962722
779 | 0.002420616
780 | 0.001961045
781 | 0.001575112
782 | 0.001273722
783 | 0.001036034
784 | 0.0008544886
785 | 0.000710169
786 | 0.0005964988
787 | 0.0005089431
788 | 0.000438193
789 | 0.0003845478
790 | 0.0003360455
791 | 0.0002988489
792 | 0.0002655735
793 | 0.0002381969
794 | 0.0002204667
795 | 0.0001937793
796 | 0.0001795392
797 | 0.0001679732
798 | 0.0001531966
799 | 0.0001410364
800 | 0.0001343956
801 | 0.000119219
802 | 0.0001109821
803 | 0.0001078447
804 | 9.29731e-05
805 | 8.649802e-05
806 | 8.165466e-05
807 | 7.904472e-05
808 | 7.192535e-05
809 | 7.548683e-05
810 | 6.426169e-05
811 | 0.0001825526
812 | 0.0001785903
813 | 0.000173257
814 | 0.0001756099
815 | 0.0001693484
816 | 0.0001662002
817 | 0.0001704515
818 | 0.0001644681
819 | 0.0001612608
820 | 0.0001672218
821 | 0.0001613358
822 | 0.0001627128
823 | 0.0001661056
824 | 0.0001617237
825 | 0.0001571715
826 | 0.0001585911
827 | 0.0001613022
828 | 0.0001601789
829 | 0.0001580101
830 | 0.0001592918
831 | 0.0001601163
832 | 0.0001558761
833 | 0.0001619226
834 | 0.0001624339
835 | 0.000161197
836 | 0.0001641023
837 | 0.0001688022
838 | 0.0001625098
839 | 0.0001654706
840 | 0.0001690164
841 | 0.000170479
842 | 0.0001710099
843 | 0.0001738177
844 | 0.0001801623
845 | 0.0001819973
846 | 0.0001734376
847 | 0.0001788225
848 | 0.0001922713
849 | 0.0001907823
850 | 0.0001995813
851 | 0.0002022311
852 | 0.0002073792
853 | 0.0002152699
854 | 0.0002219487
855 | 0.0002272299
856 | 0.0002360252
857 | 0.0002489729
858 | 0.0002540658
859 | 0.0002677099
860 | 0.0002786851
861 | 0.0002960426
862 | 0.0003108193
863 | 0.0003258273
864 | 0.0003488185
865 | 0.0003691517
866 | 0.0003992352
867 | 0.0004309793
868 | 0.0004632694
869 | 0.0005025477
870 | 0.0005516894
871 | 0.000613599
872 | 0.0006669197
873 | 0.0007477867
874 | 0.0008318731
875 | 0.0009341718
876 | 0.001057299
877 | 0.001201047
878 | 0.001372266
879 | 0.001583662
880 | 0.001844955
881 | 0.002153543
882 | 0.002530198
883 | 0.002994783
884 | 0.0035519
885 | 0.004277776
886 | 0.005223023
887 | 0.006356702
888 | 0.007835563
889 | 0.009740748
890 | 0.01218648
891 | 0.01544016
892 | 0.0198437
893 | 0.02574926
894 | 0.03350535
895 | 0.04405478
896 | 0.05817989
897 | 0.07708199
898 | 0.1037066
899 | 0.139036
900 | 0.1830233
901 | 0.2387752
902 | 0.3053408
903 | 0.379487
904 | 0.4641401
905 | 0.556088
906 | 0.6429275
907 | 0.7264935
908 | 0.7990606
909 | 0.8576214
910 | 0.9030509
911 | 0.9351411
912 | 0.9536134
913 | 0.9625232
914 | 0.965618
915 | 0.9656845
916 | 0.9650239
917 | 0.9646763
918 | 0.9650141
919 | 0.9659476
920 | 0.9671274
921 | 0.9679761
922 | 0.9683236
923 | 0.9679669
924 | 0.9667468
925 | 0.9648128
926 | 0.962486
927 | 0.9600089
928 | 0.9577687
929 | 0.9560835
930 | 0.9549496
931 | 0.9545682
932 | 0.9549906
933 | 0.9558878
934 | 0.9572953
935 | 0.9588075
936 | 0.9601678
937 | 0.961048
938 | 0.961298
939 | 0.960851
940 | 0.9597507
941 | 0.9583952
942 | 0.9568424
943 | 0.9555922
944 | 0.9550952
945 | 0.9555386
946 | 0.9568931
947 | 0.958634
948 | 0.9594167
949 | 0.9568789
950 | 0.947384
951 | 0.9279913
952 | 0.8934224
953 | 0.8424683
954 | 0.7765098
955 | 0.691907
956 | 0.5958022
957 | 0.5001524
958 | 0.4086602
959 | 0.3246678
960 | 0.2549334
961 | 0.1979008
962 | 0.1509341
963 | 0.1156764
964 | 0.08965414
965 | 0.06968356
966 | 0.05454008
967 | 0.04332264
968 | 0.03436133
969 | 0.02737549
970 | 0.02229855
971 | 0.01815966
972 | 0.0149633
973 | 0.01246266
974 | 0.0103548
975 | 0.008665884
976 | 0.007336998
977 | 0.006260622
978 | 0.005365033
979 | 0.004625998
980 | 0.004029626
981 | 0.003494609
982 | 0.003055307
983 | 0.002696336
984 | 0.002380959
985 | 0.002114432
986 | 0.001892695
987 | 0.001697014
988 | 0.001523905
989 | 0.001377754
990 | 0.001245138
991 | 0.001138427
992 | 0.001040998
993 | 0.00095438
994 | 0.0008813685
995 | 0.0008102109
996 | 0.0007556637
997 | 0.0007039499
998 | 0.0006616765
999 | 0.0006203766
1000 | 0.000578001
1001 | 0.0005462451
1002 | 0.0005122935
1003 | 0.0004850374
1004 | 0.0004597582
1005 | 0.0004406293
1006 | 0.0004173274
1007 | 0.0003952067
1008 | 0.0003814189
1009 | 0.0003661451
1010 | 0.00035141
1011 | 0.0003445403
1012 | 0.0003309742
1013 | 0.0003211567
1014 | 0.0003061638
1015 | 0.0002961573
1016 | 0.0002879324
1017 | 0.000284171
1018 | 0.0002763926
1019 | 0.0002649966
1020 | 0.0002610076
1021 | 0.0002605781
1022 | 0.0002524416
1023 | 0.0002487331
1024 | 0.0002423838
1025 | 0.0002414457
1026 | 0.0002336112
1027 | 0.0002336643
1028 | 0.0002241169
1029 | 0.0002283703
1030 | 0.0002217082
1031 | 0.000220728
1032 | 0.0002167889
1033 | 0.0002148364
1034 | 0.0002144988
1035 | 0.0002077284
1036 | 0.0002057361
1037 | 0.0002087207
1038 | 0.0002057415
1039 | 0.0002039463
1040 | 0.0001958147
1041 | 0.0001992229
1042 | 0.0001982063
1043 | 0.0001982128
1044 | 0.0001948811
1045 | 0.0002007442
1046 | 0.0001940298
1047 | 0.0001950578
1048 | 0.0001956991
1049 | 0.0001958871
1050 | 0.0001910247
1051 | 0.0001912337
1052 | 0.0001920501
1053 | 0.0001913997
1054 | 0.0001909935
1055 | 0.0001932605
1056 | 0.0001913039
1057 | 0.0001945291
1058 | 0.0001972723
1059 | 0.0001962045
1060 | 0.0001981538
1061 | 0.0001938055
1062 | 0.0001966455
1063 | 0.0001911298
1064 | 0.0001944696
1065 | 0.0001948595
1066 | 0.000194824
1067 | 0.0001987282
1068 | 0.0001959452
1069 | 0.000196962
1070 | 0.0002007153
1071 | 0.0001986591
1072 | 0.0002014587
1073 | 0.0002033013
1074 | 0.0002030168
1075 | 0.0002088388
1076 | 0.0002100657
1077 | 0.0002110227
1078 | 0.000209991
1079 | 0.0002128195
1080 | 0.0002155644
1081 | 0.0002156339
1082 | 0.0002211826
1083 | 0.0002241849
1084 | 0.0002243519
1085 | 0.000230592
1086 | 0.0002337966
1087 | 0.0002356909
1088 | 0.0002374649
1089 | 0.0002430031
1090 | 0.0002453625
1091 | 0.0002489228
1092 | 0.0002528664
1093 | 0.0002595209
1094 | 0.0002668877
1095 | 0.0002695509
1096 | 0.0002765822
1097 | 0.0002818644
1098 | 0.000286483
1099 | 0.0002946236
1100 | 0.0003212343