## Data
200 | -1.071153e-05
201 | -9.626389e-06
202 | -5.726307e-06
203 | -6.257968e-06
204 | -6.029273e-06
205 | -4.72907e-06
206 | -4.288287e-06
207 | -2.885926e-06
208 | -3.410861e-06
209 | -5.317623e-06
210 | -5.94305e-06
211 | -5.080752e-06
212 | -4.645694e-06
213 | -4.21385e-06
214 | -3.573729e-06
215 | -4.823661e-06
216 | -4.605532e-06
217 | -5.326479e-06
218 | -4.166395e-06
219 | -3.118781e-06
220 | -2.489384e-06
221 | -2.586739e-06
222 | -2.993976e-06
223 | -4.532579e-06
224 | -4.419067e-06
225 | -4.511779e-06
226 | -4.29817e-06
227 | -3.677546e-06
228 | -4.078409e-06
229 | -4.784959e-06
230 | -5.996706e-06
231 | -4.76886e-06
232 | -3.344221e-06
233 | -2.833795e-06
234 | -3.133292e-06
235 | -1.413566e-06
236 | -1.513071e-06
237 | -2.719536e-06
238 | -3.118729e-06
239 | -3.316295e-06
240 | -2.809609e-06
241 | -2.304303e-06
242 | -1.900123e-06
243 | -1.796435e-06
244 | -1.593468e-06
245 | -1.092984e-06
246 | -2.774741e-06
247 | -2.865784e-06
248 | -2.660343e-06
249 | -2.849823e-06
250 | -3.236225e-06
251 | -2.348999e-06
252 | -2.638417e-06
253 | -3.415538e-06
254 | -2.534701e-06
255 | -3.409059e-06
256 | -3.406455e-06
257 | -3.598544e-06
258 | -3.207904e-06
259 | -2.915866e-06
260 | -2.429456e-06
261 | -1.943337e-06
262 | -2.624394e-06
263 | -1.847737e-06
264 | 1.945998e-07
265 | -1.265465e-06
266 | -2.921748e-06
267 | -1.754094e-06
268 | -1.462865e-06
269 | -3.025401e-06
270 | -3.51468e-06
271 | -2.344203e-06
272 | -2.05244e-06
273 | -2.444225e-06
274 | -2.445173e-06
275 | -3.131045e-06
276 | -2.642278e-06
277 | -2.153521e-06
278 | -1.56646e-06
279 | 0
280 | 5.875327e-07
281 | -8.816616e-07
282 | -1.959072e-06
283 | -9.794603e-07
284 | -1.567557e-06
285 | -6.858709e-07
286 | -4.898826e-07
287 | -1.567442e-06
288 | -4.898189e-07
289 | -5.877543e-07
290 | -5.87846e-07
291 | -1.567501e-06
292 | -1.371295e-06
293 | -1.077275e-06
294 | -2.840017e-06
295 | -3.231483e-06
296 | -2.056041e-06
297 | -1.370536e-06
298 | -2.251569e-06
299 | -3.718558e-06
300 | -1.859151e-06
301 | -7.827721e-07
302 | -1.2716e-06
303 | -2.05364e-06
304 | -1.662662e-06
305 | -1.271441e-06
306 | -1.270918e-06
307 | -5.863932e-07
308 | -5.862584e-07
309 | -7.815506e-07
310 | -3.22343e-06
311 | -2.539387e-06
312 | -2.148225e-06
313 | -1.952392e-06
314 | -2.830304e-06
315 | -3.609689e-06
316 | -2.535783e-06
317 | -2.730343e-06
318 | -2.827642e-06
319 | -4.679169e-06
320 | -4.58145e-06
321 | -4.48348e-06
322 | -3.020388e-06
323 | -4.578746e-06
324 | -4.772257e-06
325 | -3.116745e-06
326 | -3.311055e-06
327 | -5.357017e-06
328 | -3.31052e-06
329 | -1.946504e-06
330 | -3.016711e-06
331 | -3.407101e-06
332 | -2.919361e-06
333 | -2.335087e-06
334 | -2.140461e-06
335 | -2.237496e-06
336 | -2.723892e-06
337 | -3.989392e-06
338 | -3.892766e-06
339 | -3.502106e-06
340 | -2.139298e-06
341 | -5.832755e-07
342 | -1.847228e-06
343 | -2.916252e-07
344 | 9.720556e-08
345 | 1.554817e-06
346 | 1.749037e-06
347 | 5.827887e-07
348 | -1.747839e-06
349 | -5.825684e-07
350 | -8.735884e-07
351 | -9.703719e-08
352 | 2.037444e-06
353 | 2.425114e-06
354 | 2.909679e-07
355 | 7.757006e-07
356 | -7.756805e-07
357 | -9.696695e-07
358 | 9.693947e-08
359 | -8.721978e-07
360 | -1.065941e-06
361 | 2.906627e-07
362 | 4.843005e-07
363 | 9.685307e-07
364 | -7.748762e-07
365 | -2.227515e-06
366 | 6.777341e-07
367 | 6.775624e-06
368 | 1.567922e-05
369 | 2.922844e-05
370 | 4.808967e-05
371 | 5.649037e-05
372 | 4.440787e-05
373 | 3.782162e-05
374 | 4.611748e-05
375 | 0.0001181986
376 | 0.0002406796
377 | 0.000290468
378 | 0.0002094825
379 | 0.0001030158
380 | 5.572458e-05
381 | 3.263407e-05
382 | 3.215453e-05
383 | 4.904509e-05
384 | 6.631815e-05
385 | 7.315378e-05
386 | 6.898319e-05
387 | 4.890198e-05
388 | 3.317934e-05
389 | 3.08561e-05
390 | 2.930645e-05
391 | 1.773299e-05
392 | 1.002279e-05
393 | 9.153382e-06
394 | 1.290842e-05
395 | 2.099309e-05
396 | 2.532724e-05
397 | 2.714829e-05
398 | 3.253294e-05
399 | 4.513141e-05
400 | 5.435426e-05
401 | 6.030281e-05
402 | 6.624898e-05
403 | 0.0001087931
404 | 0.0002738957
405 | 0.000482732
406 | 0.0005573631
407 | 0.0004735034
408 | 0.0003118468
409 | 0.0001703916
410 | 8.621457e-05
411 | 5.510721e-05
412 | 4.482739e-05
413 | 4.730116e-05
414 | 6.187861e-05
415 | 8.461717e-05
416 | 0.0001058682
417 | 0.0001295452
418 | 0.0001673502
419 | 0.0001994623
420 | 0.0001824337
421 | 0.0001455089
422 | 0.0001358554
423 | 0.0002221994
424 | 0.0004122447
425 | 0.0005607803
426 | 0.0005147121
427 | 0.0004302811
428 | 0.0004753221
429 | 0.0005697995
430 | 0.0005652955
431 | 0.0004752572
432 | 0.0003534877
433 | 0.0002200885
434 | 0.0001066156
435 | 5.128475e-05
436 | 3.217684e-05
437 | 2.902058e-05
438 | 3.550745e-05
439 | 5.133904e-05
440 | 7.172713e-05
441 | 7.497188e-05
442 | 6.94345e-05
443 | 7.437045e-05
444 | 0.0001096375
445 | 0.0001572873
446 | 0.000162174
447 | 0.0001131964
448 | 7.137408e-05
449 | 6.516914e-05
450 | 8.027046e-05
451 | 8.7777e-05
452 | 7.461072e-05
453 | 5.397433e-05
454 | 3.950882e-05
455 | 3.741633e-05
456 | 4.29087e-05
457 | 4.3374e-05
458 | 3.529603e-05
459 | 2.32366e-05
460 | 1.441275e-05
461 | 1.194311e-05
462 | 1.20373e-05
463 | 1.213005e-05
464 | 1.781285e-05
465 | 2.359455e-05
466 | 3.269318e-05
467 | 4.586379e-05
468 | 5.893548e-05
469 | 7.305959e-05
470 | 8.805453e-05
471 | 0.0001008644
472 | 0.0001064538
473 | 0.0001040975
474 | 0.0001068794
475 | 0.0001219605
476 | 0.0001643703
477 | 0.0002617293
478 | 0.0004295022
479 | 0.0006117657
480 | 0.0007077355
481 | 0.0007012408
482 | 0.0006764323
483 | 0.0007188533
484 | 0.0008475494
485 | 0.001022481
486 | 0.001150675
487 | 0.001109583
488 | 0.0008874618
489 | 0.0005991961
490 | 0.0003704295
491 | 0.0002349251
492 | 0.000167922
493 | 0.0001373542
494 | 0.0001242532
495 | 0.0001226577
496 | 0.0001319525
497 | 0.000148428
498 | 0.0001803293
499 | 0.0002310547
500 | 0.0003011234
501 | 0.0003808279
502 | 0.0004634822
503 | 0.0005324918
504 | 0.0005717739
505 | 0.0005635992
506 | 0.0004965881
507 | 0.0003894296
508 | 0.0002823355
509 | 0.0002028923
510 | 0.0001531328
511 | 0.0001259142
512 | 0.0001159476
513 | 0.0001193434
514 | 0.0001383325
515 | 0.0001809204
516 | 0.0002548274
517 | 0.000352578
518 | 0.000440324
519 | 0.0004725559
520 | 0.0004341524
521 | 0.0003615262
522 | 0.0002868551
523 | 0.0002261491
524 | 0.0001810116
525 | 0.0001494691
526 | 0.0001281402
527 | 0.0001158737
528 | 0.0001091746
529 | 0.0001082482
530 | 0.000116193
531 | 0.00012944
532 | 0.0001508144
533 | 0.0001801313
534 | 0.0002116408
535 | 0.0002352095
536 | 0.0002393913
537 | 0.0002248649
538 | 0.0001998291
539 | 0.0001781841
540 | 0.0001697467
541 | 0.0001799664
542 | 0.0002197191
543 | 0.000312572
544 | 0.0004792939
545 | 0.0006726338
546 | 0.0007572146
547 | 0.0006557027
548 | 0.000461687
549 | 0.0003058921
550 | 0.0002156242
551 | 0.0001645869
552 | 0.0001330055
553 | 0.0001108605
554 | 9.488158e-05
555 | 8.315689e-05
556 | 7.389416e-05
557 | 6.603519e-05
558 | 6.130627e-05
559 | 5.913355e-05
560 | 5.931152e-05
561 | 6.440748e-05
562 | 7.1272e-05
563 | 8.621183e-05
564 | 0.0001118688
565 | 0.0001504714
566 | 0.0002051158
567 | 0.0002668247
568 | 0.0003181399
569 | 0.0003392137
570 | 0.0003298048
571 | 0.0003089191
572 | 0.000293607
573 | 0.00028887
574 | 0.0002950023
575 | 0.0003058061
576 | 0.0003130295
577 | 0.0003108676
578 | 0.0003003697
579 | 0.0002905571
580 | 0.0002912045
581 | 0.0003115911
582 | 0.0003606861
583 | 0.0004431427
584 | 0.0005516147
585 | 0.0006414594
586 | 0.0006535522
587 | 0.0005760161
588 | 0.000459532
589 | 0.0003602912
590 | 0.0002967388
591 | 0.0002643575
592 | 0.0002579384
593 | 0.0002707581
594 | 0.0002971481
595 | 0.0003280443
596 | 0.0003521472
597 | 0.00035622
598 | 0.0003357496
599 | 0.0003040487
600 | 0.0002734268
601 | 0.000248254
602 | 0.0002295798
603 | 0.0002135662
604 | 0.0001932251
605 | 0.000165998
606 | 0.0001359776
607 | 0.0001063123
608 | 8.003222e-05
609 | 6.14882e-05
610 | 4.8398e-05
611 | 4.057815e-05
612 | 3.699982e-05
613 | 3.549151e-05
614 | 3.737231e-05
615 | 4.292663e-05
616 | 5.893121e-05
617 | 0.0001118378
618 | 0.0004672184
619 | 0.001315558
620 | 0.001912122
621 | 0.001442883
622 | 0.0005420739
623 | 0.0001159652
624 | 4.480318e-05
625 | 2.569598e-05
626 | 1.637667e-05
627 | 1.251689e-05
628 | 1.053973e-05
629 | 8.093271e-06
630 | 7.622818e-06
631 | 7.904841e-06
632 | 8.094197e-06
633 | 7.623724e-06
634 | 8.469835e-06
635 | 8.468748e-06
636 | 8.280364e-06
637 | 9.973776e-06
638 | 9.690973e-06
639 | 9.032306e-06
640 | 1.128908e-05
641 | 1.448777e-05
642 | 1.674263e-05
643 | 1.862193e-05
644 | 2.257622e-05
645 | 2.991449e-05
646 | 4.073389e-05
647 | 6.114363e-05
648 | 0.0001000687
649 | 0.0001867022
650 | 0.000358381
651 | 0.0005834628
652 | 0.0007054728
653 | 0.0006178628
654 | 0.0004232679
655 | 0.0002657194
656 | 0.0001796937
657 | 0.0001353146
658 | 0.00011104
659 | 9.711265e-05
660 | 8.988642e-05
661 | 8.791313e-05
662 | 8.77179e-05
663 | 8.913335e-05
664 | 9.355664e-05
665 | 9.917731e-05
666 | 0.0001082743
667 | 0.0001230352
668 | 0.0001452358
669 | 0.0001773697
670 | 0.0002268853
671 | 0.0003074477
672 | 0.0004328914
673 | 0.0005894064
674 | 0.0007094369
675 | 0.0007058919
676 | 0.0005756958
677 | 0.0004082927
678 | 0.0002755859
679 | 0.0001924379
680 | 0.0001432924
681 | 0.0001133172
682 | 9.397293e-05
683 | 8.183602e-05
684 | 7.535543e-05
685 | 7.244285e-05
686 | 7.197214e-05
687 | 7.458701e-05
688 | 7.71257e-05
689 | 8.595497e-05
690 | 9.413524e-05
691 | 0.0001073564
692 | 0.0001238531
693 | 0.0001399216
694 | 0.000156389
695 | 0.000171746
696 | 0.0001823878
697 | 0.0001903174
698 | 0.0001912623
699 | 0.0001877661
700 | 0.0001880494
701 | 0.000186188
702 | 0.0001848021
703 | 0.0001847171
704 | 0.0001906765
705 | 0.0001994644
706 | 0.0002051028
707 | 0.0002029627
708 | 0.0001932054
709 | 0.0001671027
710 | 0.0001346327
711 | 0.0001051323
712 | 7.828754e-05
713 | 5.75435e-05
714 | 4.344902e-05
715 | 3.378539e-05
716 | 2.618666e-05
717 | 2.346345e-05
718 | 1.989352e-05
719 | 1.660752e-05
720 | 1.538764e-05
721 | 1.60475e-05
722 | 1.472953e-05
723 | 1.248142e-05
724 | 1.069922e-05
725 | 1.200944e-05
726 | 1.19132e-05
727 | 8.443905e-06
728 | 7.881746e-06
729 | 8.535382e-06
730 | 6.752825e-06
731 | 6.377928e-06
732 | 5.438127e-06
733 | 4.407726e-06
734 | 5.065383e-06
735 | 4.219371e-06
736 | 3.563661e-06
737 | 5.252961e-06
738 | 3.470578e-06
739 | 3.937565e-06
740 | 3.000467e-06
741 | 2.532608e-06
742 | 2.156056e-06
743 | 3.468434e-06
744 | 3.562783e-06
745 | 4.407142e-06
746 | 3.281321e-06
747 | 3.562305e-06
748 | 3.186721e-06
749 | 4.968792e-06
750 | 3.374575e-06
751 | 3.748807e-06
752 | 2.998915e-06
753 | 2.15489e-06
754 | 5.530119e-06
755 | 2.437478e-06
756 | 5.343029e-06
757 | 4.405023e-06
758 | 3.093333e-06
759 | 5.717989e-06
760 | 6.747055e-06
761 | 1.011946e-05
762 | 1.181099e-05
763 | 1.312062e-05
764 | 1.574922e-05
765 | 1.724432e-05
766 | 2.285321e-05
767 | 2.707816e-05
768 | 3.681854e-05
769 | 4.872227e-05
770 | 6.722881e-05
771 | 9.269193e-05
772 | 0.000124161
773 | 0.0001731584
774 | 0.0002344991
775 | 0.00031542
776 | 0.0004167827
777 | 0.0005437861
778 | 0.0006833663
779 | 0.0008315928
780 | 0.0009898836
781 | 0.001168273
782 | 0.001373706
783 | 0.001616355
784 | 0.001896293
785 | 0.002256379
786 | 0.002699396
787 | 0.003267403
788 | 0.00400069
789 | 0.004942896
790 | 0.006196304
791 | 0.00786541
792 | 0.01016475
793 | 0.01337318
794 | 0.01798211
795 | 0.02483076
796 | 0.03532375
797 | 0.05193659
798 | 0.07884675
799 | 0.1229614
800 | 0.1957052
801 | 0.30898
802 | 0.4645875
803 | 0.6384148
804 | 0.7843885
805 | 0.8720341
806 | 0.9081931
807 | 0.9204879
808 | 0.9177871
809 | 0.8784197
810 | 0.7755432
811 | 0.6108044
812 | 0.4330826
813 | 0.2849698
814 | 0.1818144
815 | 0.1165216
816 | 0.07639245
817 | 0.05171506
818 | 0.03615645
819 | 0.02609356
820 | 0.01935982
821 | 0.01473253
822 | 0.01143273
823 | 0.009035586
824 | 0.007249366
825 | 0.005896708
826 | 0.004862854
827 | 0.004039304
828 | 0.003403141
829 | 0.00290109
830 | 0.002486949
831 | 0.002156016
832 | 0.001883355
833 | 0.001653974
834 | 0.001469662
835 | 0.00130926
836 | 0.001173474
837 | 0.001055723
838 | 0.0009523476
839 | 0.0008674946
840 | 0.0007943964
841 | 0.0007292133
842 | 0.0006773671
843 | 0.0006213009
844 | 0.0005770426
845 | 0.000541973
846 | 0.0005031695
847 | 0.0004767834
848 | 0.0004450408
849 | 0.0004183395
850 | 0.0003952355
851 | 0.0003801548
852 | 0.0003560683
853 | 0.0003424615
854 | 0.0003279976
855 | 0.0003172642
856 | 0.0003020209
857 | 0.000284022
858 | 0.0002650064
859 | 0.0002419194
860 | 0.0002007137
861 | 0.0001153916
862 | 8.174555e-05
863 | 1.845027e-05
864 | 4.974762e-05
865 | 0.000171292
866 | 1.464647e-05
867 | 0.0001060052
868 | 4.647046e-05
869 | 7.967501e-05
870 | 1.322038e-05
871 | -4.115986e-05
872 | 2.799454e-05
873 | 3.911133e-05
874 | -8.706386e-06
875 | 5.907209e-06
876 | -6.006903e-05
877 | -0.0001182451
878 | -3.943114e-05
879 | -1.564731e-05
880 | -5.121956e-06
881 | -2.352311e-05
882 | 1.446635e-05
883 | 3.178558e-05
884 | -6.813354e-05
885 | -3.117554e-05
886 | -3.382308e-05
887 | 3.769455e-05
888 | -2.620807e-05
889 | -6.257809e-05
890 | -4.399184e-06
891 | -3.770516e-05
892 | -5.373341e-05
893 | -5.127228e-07
894 | -5.243102e-05
895 | 3.721482e-05
896 | 3.390493e-06
897 | -5.926306e-05
898 | 9.892036e-06
899 | 2.4075e-05
900 | 4.042778e-05
901 | 0.0001278142
902 | 4.82715e-05
903 | -3.596262e-05
904 | -9.723775e-05
905 | 1.149796e-05
906 | 1.023843e-05
907 | -7.942554e-05
908 | 2.641424e-05
909 | -8.425988e-06
910 | 4.268692e-06
911 | 2.576757e-05
912 | -1.43441e-05
913 | -1.204179e-05
914 | 2.480485e-05
915 | 6.772003e-05
916 | 1.488986e-05
917 | -0.0001331646
918 | -0.0001079228
919 | -1.79934e-05
920 | 1.742603e-05
921 | -2.609583e-05
922 | -7.211891e-05
923 | 2.555939e-05
924 | -2.57011e-05
925 | -5.928904e-05
926 | -2.573513e-05
927 | -4.844253e-05
928 | -1.36554e-05
929 | 1.107638e-05
930 | 3.657683e-05
931 | 6.582103e-05
932 | 7.082054e-05
933 | 4.865648e-05
934 | 9.072747e-05
935 | 8.736377e-05
936 | -2.626019e-05
937 | 1.197854e-05
938 | 7.196864e-05
939 | -1.424293e-05
940 | 5.398989e-05
941 | 0.0001515049
942 | 0.0001278351
943 | 0.0001174743
944 | 8.9973e-05
945 | 0.0001823895
946 | 0.0002190771
947 | 0.0001381084
948 | 0.0001821301
949 | 0.0001085038
950 | 7.49472e-05
951 | 0.0001594784
952 | 0.0001474473
953 | 6.793015e-05
954 | 7.997941e-05
955 | 0.0001283085
956 | 2.699619e-05
957 | 4.663893e-05
958 | 8.093917e-05
959 | 5.645094e-05
960 | 6.745032e-05
961 | 0.0001088082
962 | 0.0001362739
963 | 6.272225e-05
964 | 1.738238e-05
965 | -4.01229e-05
966 | 8.638214e-05
967 | 9.499113e-05
968 | 4.360411e-05
969 | 9.872208e-05
970 | 9.835127e-05
971 | 0.0001305512
972 | 9.388918e-05
973 | 9.625392e-05
974 | 0.0002020755
975 | 0.0002278307
976 | 0.000164105
977 | 0.0002092883
978 | 0.000202083
979 | 0.0001808771
980 | 0.0002377733
981 | 0.0002478869
982 | 0.0002584845
983 | 0.0002843334
984 | 0.0002941939
985 | 0.0002831228
986 | 0.0002844852
987 | 0.0002600104
988 | 0.0002144386
989 | 0.0002039239
990 | 0.0001836378
991 | 0.0001716987
992 | 0.0001856298
993 | 0.0001083537
994 | 0.0001662866
995 | 0.0001204862
996 | 0.0001355137
997 | 0.0001073701
998 | 0.0001989473
999 | 0.0001885777
1000 | 4.42773e-05
1001 | -3.175535e-05
1002 | 1.567981e-05
1003 | 4.820338e-05
1004 | 0.0001127027
1005 | 0.0001398377
1006 | 0.0002481391
1007 | 0.0001801205
1008 | 0.0001469818
1009 | 0.0002131382
1010 | 0.0001467586
1011 | 0.0001107492
1012 | 0.000236204
1013 | 0.0002127982
1014 | 0.0003022001
1015 | 0.0002857365
1016 | 0.0003568836
1017 | 0.0004449077
1018 | 0.0004515587
1019 | 0.000445082
1020 | 0.0005866147
1021 | 0.0004780446
1022 | 0.000455584
1023 | 0.0003762655
1024 | 0.0002966969
1025 | 0.0002049545
1026 | 0.0002460673
1027 | 0.0002013192
1028 | 0.0001691047
1029 | 0.0001007008
1030 | 8.042991e-05
1031 | 0.0001579974
1032 | 0.0002020012
1033 | 9.176715e-05
1034 | 8.255291e-05
1035 | -1.870833e-05
1036 | 6.451608e-05
1037 | 8.891624e-05
1038 | -1.59948e-05
1039 | -9.448572e-06
1040 | 0.0001573744
1041 | -1.82745e-05
1042 | 0.0001021855
1043 | 1.522831e-06
1044 | 5.793159e-05
1045 | 3.104201e-05
1046 | 1.548e-05
1047 | 0.0001153979
1048 | 6.589638e-05
1049 | -2.394935e-05
1050 | 6.270059e-05
1051 | 1.706469e-05
1052 | 0.0001766657
1053 | 8.091722e-05
1054 | 0.0001818
1055 | 0.0001166867
1056 | 4.013389e-05
1057 | -7.573986e-05
1058 | 3.721162e-05
1059 | 0.0001041702
1060 | 0.0001036262
1061 | 0.0001600235
1062 | 0.0001747512
1063 | 0.0002154454
1064 | 0.0001433049
1065 | 0.0002533717
1066 | 0.0001330121
1067 | 0.0003664388
1068 | 0.0004065743
1069 | 0.0004461653
1070 | 0.0004820162
1071 | 0.0005231628
1072 | 0.0006571563
1073 | 0.0008196036
1074 | 0.001023389
1075 | 0.001241818
1076 | 0.00145285
1077 | 0.001910628
1078 | 0.002543194
1079 | 0.003131567
1080 | 0.003924704
1081 | 0.004747624
1082 | 0.00564317
1083 | 0.00654775
1084 | 0.007376031
1085 | 0.007744014
1086 | 0.007824158
1087 | 0.007547676
1088 | 0.00710401
1089 | 0.006744675
1090 | 0.006071696
1091 | 0.005709466
1092 | 0.005157821
1093 | 0.004871757
1094 | 0.004676927
1095 | 0.004551881
1096 | 0.004131832
1097 | 0.004266264
1098 | 0.004254127
1099 | 0.004274414
1100 | 0.004261859