## Data
200 | -2.163946e-06
201 | -1.189778e-06
202 | 1.080435e-07
203 | -1.07896e-07
204 | -5.060283e-06
205 | -3.654282e-06
206 | -1.286486e-06
207 | -5.130535e-06
208 | -2.451557e-06
209 | -1.807992e-06
210 | -3.502154e-06
211 | -3.493017e-06
212 | -3.484271e-06
213 | -1.369501e-06
214 | -1.997083e-06
215 | -3.984763e-06
216 | -3.977505e-06
217 | -4.177631e-06
218 | -4.166395e-06
219 | -4.158375e-06
220 | -3.526628e-06
221 | -1.345104e-06
222 | -8.259242e-07
223 | 1.030132e-07
224 | -1.02769e-07
225 | -2.25589e-06
226 | -4.912195e-06
227 | -3.7797e-06
228 | -2.549006e-06
229 | -4.377729e-06
230 | -4.980315e-06
231 | -3.957139e-06
232 | -3.952261e-06
233 | -2.226553e-06
234 | -2.021478e-06
235 | -2.01938e-06
236 | -2.925271e-06
237 | -5.136902e-06
238 | -5.33202e-06
239 | -3.818764e-06
240 | -2.107206e-06
241 | -8.014968e-07
242 | -1.40009e-06
243 | -2.195642e-06
244 | -2.29061e-06
245 | -2.384692e-06
246 | -2.180154e-06
247 | -2.569324e-06
248 | -2.660343e-06
249 | -2.456744e-06
250 | -2.353619e-06
251 | -3.229874e-06
252 | -3.42017e-06
253 | -3.317951e-06
254 | -2.729678e-06
255 | -1.071418e-06
256 | -8.759455e-07
257 | -1.945159e-06
258 | -1.846975e-06
259 | -2.818671e-06
260 | -4.178664e-06
261 | -3.206507e-06
262 | -1.069197e-06
263 | -7.779945e-07
264 | -1.167599e-06
265 | -2.920305e-06
266 | -3.993056e-06
267 | -2.72859e-06
268 | -3.120778e-06
269 | -2.927807e-06
270 | -2.44075e-06
271 | -1.660477e-06
272 | -1.563764e-06
273 | -2.639763e-06
274 | -1.858332e-06
275 | -4.892257e-07
276 | -1.37007e-06
277 | -1.46831e-06
278 | -1.370653e-06
279 | -6.852985e-07
280 | 1.37091e-06
281 | 7.836992e-07
282 | -9.795358e-07
283 | -1.273298e-06
284 | -1.861473e-06
285 | -2.54752e-06
286 | -1.077742e-06
287 | 1.175581e-06
288 | 9.796378e-07
289 | -2.938772e-07
290 | 1.273666e-06
291 | 6.857816e-07
292 | -1.861043e-06
293 | -1.664879e-06
294 | -2.644153e-06
295 | -3.721102e-06
296 | -1.566507e-06
297 | -1.762117e-06
298 | -2.447358e-06
299 | -2.44642e-06
300 | -2.544102e-06
301 | -3.326782e-06
302 | -2.738831e-06
303 | -4.88962e-07
304 | -2.249484e-06
305 | -2.347275e-06
306 | -1.857495e-06
307 | -2.247841e-06
308 | -7.816778e-07
309 | -2.05157e-06
310 | -1.269836e-06
311 | -3.516075e-06
312 | -5.077623e-06
313 | -2.635729e-06
314 | -1.659143e-06
315 | -1.365828e-06
316 | -1.755542e-06
317 | -8.776103e-07
318 | -6.825343e-07
319 | -2.729515e-06
320 | -2.826852e-06
321 | -6.140418e-06
322 | -3.020388e-06
323 | -1.169042e-06
324 | -6.817511e-07
325 | -3.506338e-06
326 | -2.337215e-06
327 | -2.532408e-06
328 | -4.478939e-06
329 | -3.309056e-06
330 | -1.848952e-06
331 | -3.991175e-06
332 | -3.405922e-06
333 | -2.918859e-06
334 | -4.280923e-06
335 | -2.432061e-06
336 | -1.361946e-06
337 | -2.043347e-06
338 | -3.50349e-06
339 | -3.112983e-06
340 | -5.542728e-06
341 | -3.208015e-06
342 | -1.263893e-06
343 | 6.804588e-07
344 | 3.985428e-06
345 | 3.69269e-06
346 | 3.303735e-06
347 | -5.827887e-07
348 | -7.768174e-07
349 | -1.8448e-06
350 | -2.620765e-06
351 | 6.792604e-07
352 | 4.074889e-06
353 | 9.506446e-06
354 | 9.892908e-06
355 | 6.205605e-06
356 | 4.169282e-06
357 | 1.648438e-06
358 | 0
359 | 9.691086e-07
360 | 1.938074e-06
361 | 2.325301e-06
362 | 5.617886e-06
363 | 3.389858e-06
364 | 3.293224e-06
365 | 1.743273e-06
366 | 3.872766e-07
367 | 1.355125e-06
368 | 1.64535e-06
369 | 5.032712e-06
370 | 8.805151e-06
371 | 1.431605e-05
372 | 1.71246e-05
373 | 1.644418e-05
374 | 2.262367e-05
375 | 6.600955e-05
376 | 0.0001706022
377 | 0.0002636839
378 | 0.0002061973
379 | 9.692764e-05
380 | 4.674297e-05
381 | 2.606863e-05
382 | 2.249852e-05
383 | 4.045255e-05
384 | 6.409789e-05
385 | 8.714757e-05
386 | 9.194543e-05
387 | 6.6553e-05
388 | 3.539773e-05
389 | 3.027755e-05
390 | 3.672947e-05
391 | 3.286385e-05
392 | 2.24549e-05
393 | 1.734325e-05
394 | 2.494986e-05
395 | 4.651221e-05
396 | 6.230694e-05
397 | 5.959146e-05
398 | 4.119555e-05
399 | 2.742527e-05
400 | 2.001006e-05
401 | 1.731181e-05
402 | 2.067276e-05
403 | 3.065812e-05
404 | 8.277436e-05
405 | 0.0002015308
406 | 0.0003625118
407 | 0.0004952185
408 | 0.0004981674
409 | 0.000340207
410 | 0.0001714691
411 | 9.331743e-05
412 | 7.160863e-05
413 | 7.406997e-05
414 | 0.0001189604
415 | 0.0002445455
416 | 0.0003729361
417 | 0.0003719511
418 | 0.0002889811
419 | 0.0002159484
420 | 0.0001542638
421 | 9.694207e-05
422 | 6.083792e-05
423 | 4.903712e-05
424 | 5.141091e-05
425 | 5.609717e-05
426 | 6.047556e-05
427 | 6.36284e-05
428 | 7.212575e-05
429 | 8.950032e-05
430 | 0.0001115866
431 | 0.0001349
432 | 0.0001543343
433 | 0.000140039
434 | 9.849528e-05
435 | 5.548685e-05
436 | 3.1413e-05
437 | 2.128812e-05
438 | 2.433978e-05
439 | 3.645262e-05
440 | 5.627527e-05
441 | 7.087037e-05
442 | 7.076978e-05
443 | 6.540786e-05
444 | 7.665089e-05
445 | 0.0001112729
446 | 0.0001336055
447 | 0.0001087218
448 | 6.813845e-05
449 | 5.451375e-05
450 | 6.609948e-05
451 | 8.76819e-05
452 | 9.675632e-05
453 | 8.077144e-05
454 | 6.011799e-05
455 | 6.163248e-05
456 | 0.0001026201
457 | 0.0001627711
458 | 0.0001668022
459 | 0.0001069832
460 | 4.968606e-05
461 | 2.872034e-05
462 | 2.473807e-05
463 | 2.596588e-05
464 | 3.373072e-05
465 | 4.974754e-05
466 | 7.372549e-05
467 | 0.0001016774
468 | 0.0001227033
469 | 0.0001359799
470 | 0.0001434085
471 | 0.0001421013
472 | 0.0001285408
473 | 0.0001085534
474 | 9.066258e-05
475 | 8.497402e-05
476 | 9.219152e-05
477 | 0.0001116547
478 | 0.000146488
479 | 0.0001851995
480 | 0.0002138959
481 | 0.0002290328
482 | 0.0002462688
483 | 0.0002762775
484 | 0.0003341191
485 | 0.0004304333
486 | 0.0005450518
487 | 0.0006337218
488 | 0.0006266892
489 | 0.0005145724
490 | 0.0003636979
491 | 0.0002399497
492 | 0.0001650791
493 | 0.0001236188
494 | 0.0001071116
495 | 9.9754e-05
496 | 0.0001025352
497 | 0.0001133536
498 | 0.0001360976
499 | 0.0001791949
500 | 0.0002510778
501 | 0.0003596865
502 | 0.0005076323
503 | 0.00068858
504 | 0.0008672328
505 | 0.0009727955
506 | 0.0009233392
507 | 0.0007214627
508 | 0.000478538
509 | 0.000297035
510 | 0.0001941252
511 | 0.0001400513
512 | 0.0001141565
513 | 0.0001063344
514 | 0.00011523
515 | 0.0001417745
516 | 0.0001949179
517 | 0.0002769851
518 | 0.0003633027
519 | 0.0004107252
520 | 0.0003966668
521 | 0.0003406544
522 | 0.0002779764
523 | 0.000224921
524 | 0.0001846016
525 | 0.0001544766
526 | 0.0001316367
527 | 0.0001162518
528 | 0.0001062444
529 | 0.0001009687
530 | 0.0001010662
531 | 0.0001049514
532 | 0.0001158292
533 | 0.0001320017
534 | 0.000151118
535 | 0.0001742083
536 | 0.0001885998
537 | 0.0001905394
538 | 0.0001811986
539 | 0.0001680643
540 | 0.0001597227
541 | 0.0001654972
542 | 0.0001943705
543 | 0.0002667029
544 | 0.0004081753
545 | 0.0006009543
546 | 0.0007262943
547 | 0.0006683724
548 | 0.0004810657
549 | 0.0003092005
550 | 0.0002082508
551 | 0.0001546607
552 | 0.0001234578
553 | 0.0001031107
554 | 8.73213e-05
555 | 7.540818e-05
556 | 6.71851e-05
557 | 6.065034e-05
558 | 5.488281e-05
559 | 5.19544e-05
560 | 5.156703e-05
561 | 5.231927e-05
562 | 5.579041e-05
563 | 6.498901e-05
564 | 8.149632e-05
565 | 0.0001084903
566 | 0.0001515253
567 | 0.0002116294
568 | 0.0002789857
569 | 0.0003289288
570 | 0.0003446201
571 | 0.0003304321
572 | 0.0003095516
573 | 0.0002989644
574 | 0.0003044363
575 | 0.0003255203
576 | 0.0003516041
577 | 0.0003698155
578 | 0.0003737411
579 | 0.000366002
580 | 0.0003588191
581 | 0.0003666665
582 | 0.0004017996
583 | 0.0004719941
584 | 0.0005740527
585 | 0.0006684186
586 | 0.0006896512
587 | 0.0006120171
588 | 0.0004797944
589 | 0.000358689
590 | 0.0002784576
591 | 0.0002364709
592 | 0.0002205383
593 | 0.0002228054
594 | 0.0002440287
595 | 0.0002845311
596 | 0.000337074
597 | 0.0003922941
598 | 0.0004340729
599 | 0.0004504216
600 | 0.0004438124
601 | 0.0004292647
602 | 0.0004178201
603 | 0.0004038737
604 | 0.0003773163
605 | 0.0003265349
606 | 0.0002576418
607 | 0.0001873884
608 | 0.0001312528
609 | 9.350349e-05
610 | 6.920726e-05
611 | 5.432388e-05
612 | 4.632038e-05
613 | 4.255216e-05
614 | 4.283225e-05
615 | 4.979865e-05
616 | 6.721548e-05
617 | 0.0001184276
618 | 0.0004536622
619 | 0.00144782
620 | 0.002392153
621 | 0.001997309
622 | 0.0008260084
623 | 0.0001891023
624 | 6.334567e-05
625 | 3.652029e-05
626 | 2.447089e-05
627 | 1.882239e-05
628 | 1.693885e-05
629 | 1.496314e-05
630 | 1.392811e-05
631 | 1.364526e-05
632 | 1.355307e-05
633 | 1.374153e-05
634 | 1.392817e-05
635 | 1.279722e-05
636 | 1.354969e-05
637 | 1.467839e-05
638 | 1.411307e-05
639 | 1.448932e-05
640 | 1.458173e-05
641 | 1.458184e-05
642 | 1.570798e-05
643 | 1.796358e-05
644 | 2.125927e-05
645 | 2.521095e-05
646 | 3.198504e-05
647 | 4.449375e-05
648 | 6.997284e-05
649 | 0.0001227438
650 | 0.0002319932
651 | 0.0003913263
652 | 0.0005080871
653 | 0.0004818765
654 | 0.0003502939
655 | 0.000225476
656 | 0.0001525187
657 | 0.0001151914
658 | 9.599648e-05
659 | 8.714756e-05
660 | 8.358685e-05
661 | 8.255372e-05
662 | 8.546149e-05
663 | 8.856922e-05
664 | 9.487302e-05
665 | 0.0001034076
666 | 0.0001138196
667 | 0.0001275468
668 | 0.00014815
669 | 0.0001800016
670 | 0.0002247236
671 | 0.0002965447
672 | 0.0004056359
673 | 0.0005472992
674 | 0.0006698671
675 | 0.0006937651
676 | 0.0005901681
677 | 0.0004287779
678 | 0.0002903377
679 | 0.0002005188
680 | 0.0001462992
681 | 0.0001142568
682 | 9.538252e-05
683 | 8.16481e-05
684 | 7.394604e-05
685 | 6.971802e-05
686 | 6.896546e-05
687 | 6.838708e-05
688 | 7.458928e-05
689 | 7.87216e-05
690 | 8.502236e-05
691 | 9.918493e-05
692 | 0.0001147448
693 | 0.0001343811
694 | 0.0001567647
695 | 0.0001834837
696 | 0.0002097178
697 | 0.0002392346
698 | 0.0002696639
699 | 0.0002986419
700 | 0.0003325366
701 | 0.0003713431
702 | 0.0004175646
703 | 0.0004780306
704 | 0.0005654576
705 | 0.0006719836
706 | 0.000799009
707 | 0.0009230016
708 | 0.001006865
709 | 0.001015008
710 | 0.0009443068
711 | 0.0008307326
712 | 0.000704494
713 | 0.0005920503
714 | 0.000500649
715 | 0.0004295437
716 | 0.0003732772
717 | 0.0003288637
718 | 0.0002980274
719 | 0.000269661
720 | 0.0002447948
721 | 0.0002239142
722 | 0.0002041494
723 | 0.0001850629
724 | 0.0001646179
725 | 0.0001460836
726 | 0.0001256984
727 | 0.000105455
728 | 8.69807e-05
729 | 7.053415e-05
730 | 5.768038e-05
731 | 4.361377e-05
732 | 3.891074e-05
733 | 3.282349e-05
734 | 2.710918e-05
735 | 2.119062e-05
736 | 1.875611e-05
737 | 1.566508e-05
738 | 1.266292e-05
739 | 1.190645e-05
740 | 1.05954e-05
741 | 8.817227e-06
742 | 8.717967e-06
743 | 6.655644e-06
744 | 1.096962e-05
745 | 7.970362e-06
746 | 6.375139e-06
747 | 6.374652e-06
748 | 5.717353e-06
749 | 7.781317e-06
750 | 6.186721e-06
751 | 6.185531e-06
752 | 4.123508e-06
753 | 3.18549e-06
754 | 2.718194e-06
755 | 3.37497e-06
756 | 2.999595e-06
757 | 3.936404e-06
758 | 3.468283e-06
759 | 4.030713e-06
760 | 3.842073e-06
761 | 5.715622e-06
762 | 4.968117e-06
763 | 6.091718e-06
764 | 7.68712e-06
765 | 6.841498e-06
766 | 1.105196e-05
767 | 1.180571e-05
768 | 1.433394e-05
769 | 2.023848e-05
770 | 2.60664e-05
771 | 2.849176e-05
772 | 3.729514e-05
773 | 4.788091e-05
774 | 5.810928e-05
775 | 7.524726e-05
776 | 9.344105e-05
777 | 0.000113441
778 | 0.0001360362
779 | 0.0001532696
780 | 0.0001703237
781 | 0.0001891963
782 | 0.0001990824
783 | 0.0002200882
784 | 0.0002272177
785 | 0.0002413365
786 | 0.0002547856
787 | 0.0002716976
788 | 0.0002881218
789 | 0.000307864
790 | 0.0003291724
791 | 0.0003564142
792 | 0.0003843397
793 | 0.0004198024
794 | 0.0004596823
795 | 0.0005014137
796 | 0.0005483881
797 | 0.0006081114
798 | 0.0006750427
799 | 0.0007509528
800 | 0.0008472269
801 | 0.0009564821
802 | 0.001086628
803 | 0.001238932
804 | 0.001426756
805 | 0.001645455
806 | 0.001932037
807 | 0.002293284
808 | 0.002727561
809 | 0.003270299
810 | 0.003975318
811 | 0.004895659
812 | 0.006105938
813 | 0.007709508
814 | 0.00985958
815 | 0.01290828
816 | 0.0172892
817 | 0.02373413
818 | 0.03347175
819 | 0.04850995
820 | 0.07240655
821 | 0.1114244
822 | 0.1758071
823 | 0.2787323
824 | 0.4304778
825 | 0.6158606
826 | 0.7911818
827 | 0.9077904
828 | 0.956104
829 | 0.9670967
830 | 0.9626672
831 | 0.9337237
832 | 0.8534734
833 | 0.7109522
834 | 0.5309727
835 | 0.3616174
836 | 0.2338373
837 | 0.1488501
838 | 0.09682541
839 | 0.06485763
840 | 0.04501618
841 | 0.03224444
842 | 0.02367537
843 | 0.01781056
844 | 0.01371467
845 | 0.01074045
846 | 0.00853465
847 | 0.006865891
848 | 0.005604834
849 | 0.004635741
850 | 0.003881893
851 | 0.003306
852 | 0.00280833
853 | 0.00241864
854 | 0.002093848
855 | 0.00180392
856 | 0.001564442
857 | 0.001362021
858 | 0.001190546
859 | 0.001032755
860 | 0.0009847458
861 | 0.00104477
862 | 0.0008485375
863 | 0.0007718362
864 | 0.0006307795
865 | 0.0004560001
866 | 0.0003246805
867 | 0.0004112305
868 | 0.0003352439
869 | 0.0001767726
870 | 0.0001336276
871 | 0.000140476
872 | 0.0001246569
873 | 1.310483e-05
874 | -1.229137e-06
875 | 4.440592e-05
876 | 1.848278e-05
877 | 7.984591e-05
878 | 5.074085e-05
879 | -2.669248e-05
880 | -3.308784e-05
881 | -5.033329e-05
882 | -8.259159e-05
883 | -3.537428e-05
884 | 0.0001126039
885 | 6.643967e-05
886 | -1.777489e-05
887 | 4.737288e-05
888 | -1.562206e-05
889 | 8.247524e-07
890 | 1.043527e-05
891 | -5.824375e-05
892 | -6.770206e-05
893 | 0.0001228484
894 | 7.59275e-06
895 | -3.535923e-05
896 | -2.178135e-05
897 | -0.0001459097
898 | -4.670673e-05
899 | 8.467404e-05
900 | 9.350853e-05
901 | -2.664497e-05
902 | -9.481538e-05
903 | -1.01433e-05
904 | 1.274575e-05
905 | -2.361188e-06
906 | 4.300141e-05
907 | -9.198253e-05
908 | -2.291974e-05
909 | 3.586183e-05
910 | -4.573599e-05
911 | -3.360987e-05
912 | -1.43441e-06
913 | 6.418888e-05
914 | 5.746968e-05
915 | -5.002741e-05
916 | -3.943247e-05
917 | -3.646661e-05
918 | -4.195308e-05
919 | -2.259399e-05
920 | -1.956607e-05
921 | -3.160043e-06
922 | -5.322089e-05
923 | 4.069055e-05
924 | 0.0001223862
925 | 3.361749e-06
926 | -4.769168e-05
927 | -3.151314e-05
928 | 4.432909e-05
929 | 6.789413e-05
930 | -6.267378e-06
931 | -0.0001255192
932 | -0.000167551
933 | -7.359804e-05
934 | 2.949155e-05
935 | 3.131134e-05
936 | -4.794011e-05
937 | -7.105915e-07
938 | 1.332753e-05
939 | -1.905889e-05
940 | 5.286935e-05
941 | 1.474376e-05
942 | -8.610548e-05
943 | 8.12268e-06
944 | 7.914765e-05
945 | 3.62526e-05
946 | 5.061119e-05
947 | 4.786942e-05
948 | 1.611229e-05
949 | 2.247361e-05
950 | -8.077529e-06
951 | 9.435379e-06
952 | 5.395902e-05
953 | 4.552334e-05
954 | -6.151478e-05
955 | -0.0001271865
956 | -5.80827e-05
957 | 7.097229e-06
958 | -2.313991e-05
959 | -3.606303e-05
960 | -1.871925e-05
961 | -3.142218e-05
962 | -2.661999e-06
963 | 2.232831e-05
964 | -4.767449e-05
965 | -2.858629e-05
966 | -3.582198e-06
967 | -1.072481e-05
968 | -2.571525e-05
969 | 2.86971e-05
970 | 4.188846e-05
971 | 6.359143e-05
972 | 4.571728e-05
973 | 6.674691e-05
974 | 6.834159e-05
975 | 0.000120224
976 | 0.0001122286
977 | 0.0001842956
978 | 0.0002772177
979 | 0.0002994983
980 | 0.0002156333
981 | 0.0002992165
982 | 0.0003697271
983 | 0.0004325057
984 | 0.0005298129
985 | 0.0005001769
986 | 0.0004408754
987 | 0.0004528226
988 | 0.0002905463
989 | 0.0002965235
990 | 0.0003453245
991 | 0.0003328644
992 | 0.0002389152
993 | 8.522205e-05
994 | 0.0001541636
995 | 0.0002287507
996 | 0.0001862161
997 | 0.0001412979
998 | 4.504851e-05
999 | 0.0001281557
1000 | 4.009442e-05
1001 | 7.680129e-05
1002 | 0.0001379824
1003 | 0.0001420731
1004 | 0.00011392
1005 | 0.0001449227
1006 | 8.872358e-05
1007 | 0.0001133604
1008 | 0.000116369
1009 | 2.374998e-05
1010 | 9.623684e-05
1011 | 0.0001354618
1012 | 0.0001569647
1013 | 0.0002382404
1014 | 0.0002112447
1015 | 0.0002838107
1016 | 0.0003478077
1017 | 0.0002542184
1018 | 0.0003243992
1019 | 0.0003886776
1020 | 0.0003000618
1021 | 0.0003316111
1022 | 0.0002855048
1023 | 0.0002827821
1024 | 0.000302221
1025 | 0.0003271135
1026 | 0.0001996242
1027 | 0.0001771487
1028 | 0.000172948
1029 | -2.431408e-06
1030 | 8.539347e-05
1031 | 4.834172e-05
1032 | 0.0002153674
1033 | 0.0001839417
1034 | 6.145605e-05
1035 | 6.68873e-05
1036 | 3.579732e-05
1037 | 0.0001461567
1038 | 3.51478e-05
1039 | 4.754766e-05
1040 | 8.016418e-05
1041 | 2.352464e-05
1042 | -6.527672e-05
1043 | -5.015189e-05
1044 | 0.0002002836
1045 | 3.520124e-05
1046 | 6.202253e-05
1047 | 2.126822e-05
1048 | -3.716717e-06
1049 | 4.38395e-05
1050 | -8.306055e-06
1051 | -0.0001379396
1052 | -3.04596e-05
1053 | 0.0001573672
1054 | 5.073251e-05
1055 | 1.600391e-05
1056 | 0.0002298021
1057 | 0.0001411654
1058 | -1.950609e-05
1059 | 2.030609e-07
1060 | 7.953186e-05
1061 | 9.011527e-05
1062 | 0.0001379454
1063 | 0.0001635222
1064 | 0.0001522109
1065 | 0.0001540222
1066 | 0.0002407368
1067 | 0.0002474097
1068 | 0.0002955428
1069 | 0.0002839233
1070 | 0.0003348915
1071 | 0.0004896151
1072 | 0.0006024956
1073 | 0.0006685518
1074 | 0.0006417025
1075 | 0.001021095
1076 | 0.001204247
1077 | 0.001422658
1078 | 0.001894129
1079 | 0.002451065
1080 | 0.003084186
1081 | 0.003751782
1082 | 0.004700464
1083 | 0.005448973
1084 | 0.006193995
1085 | 0.007005969
1086 | 0.007366579
1087 | 0.007238982
1088 | 0.007161799
1089 | 0.006725947
1090 | 0.00617105
1091 | 0.005602702
1092 | 0.00535397
1093 | 0.004865739
1094 | 0.004598687
1095 | 0.004381398
1096 | 0.004210721
1097 | 0.004118905
1098 | 0.004073985
1099 | 0.004013659
1100 | 0.003973765