## Data
361 | 0.002572593
900 | 0.003820841
905 | 0.009023294
910 | 0.02832968
915 | 0.03207849
920 | 0.01225382
925 | 0.005559949
930 | 0.003514178
935 | 0.002433545
940 | 0.002474427
945 | 0.003112079
950 | 0.002910814
955 | 0.002831209
960 | 0.002661541
965 | 0.003096735
970 | 0.00379782
975 | 0.003972275
980 | 0.003547492
985 | 0.00355716
990 | 0.003376862
995 | 0.003873788
1000 | 0.004194672
1005 | 0.00513179
1010 | 0.006531488
1015 | 0.009767362
1020 | 0.01531792
1025 | 0.02994747
1030 | 0.06980329
1035 | 0.08739418
1040 | 0.04167816
1045 | 0.01920292
1050 | 0.01016497
1055 | 0.004350686
1060 | 0.001540367
1065 | 0.0008102369
1070 | -0.0002627842
1075 | -0.001309746
1080 | -0.0005783584
1085 | 0.000374207
1090 | 0.0007417876
1095 | 0.0005349923
1100 | -4.324118e-06
1105 | -0.0005460375
1110 | -0.0003784271
1115 | -0.001177535
1120 | -0.00179018
1125 | -0.001655334
1130 | 0.0006311644
1135 | -0.0007580132
1140 | -8.972605e-05
1145 | 4.107877e-05
1150 | -0.0005082312
1155 | -0.0001103153
1160 | -0.0003006953
1165 | -0.0003104327
1170 | -0.0003417938
1175 | 0.001400703
1180 | 0.0004074953
1185 | -5.405902e-05
1190 | -0.001277027
1195 | -0.00150407
1200 | -0.001540712
1205 | -0.001039185
1210 | -0.0008078243
1215 | 0.0005492302
1220 | 0.001009153
1225 | 0.0009506084
1230 | 3.785229e-05
1235 | -0.0009356105
1240 | -0.001507963
1245 | -0.001654641
1250 | -0.00141259
1255 | -0.0005993077
1260 | 1.514063e-05
1265 | 0.000618662
1270 | 0.000533301
1275 | 0.0005517295
1280 | -0.0003255511
1285 | -0.001121485
1290 | -0.001608825
1295 | -0.00152567
1300 | -0.001510473
1305 | -0.001163037
1310 | -0.0001741695
1315 | 0.001142214
1320 | 0.002327473
1325 | 0.002756292
1330 | 0.00211158
1335 | -1.189697e-05
1340 | -0.002690578
1345 | -0.005181353
1350 | -0.00268221
1355 | -7.145061e-05
1360 | 0.0008918057
1365 | -0.001698002
1370 | -0.0007842577
1375 | 0.002588211
1380 | 0.003523435
1385 | 0.0003308262
1390 | -0.001422521
1395 | -0.003166064
1400 | -0.003708013
1405 | -0.0009771438
1410 | 0.0006453775
1415 | 0.001047809
1420 | 0.0001187843
1425 | -0.0001577633
1430 | -3.890659e-05
1435 | -0.0004073826
1440 | -0.0002160212
1445 | -0.0001198831
1450 | -0.0002969888
1455 | -0.0006598165
1460 | -0.001056066
1465 | -0.0009781186
1470 | -0.0006703137
1475 | -0.0001349338
1480 | -0.0001068615
1485 | -0.0006702731
1490 | -0.0009692768
1495 | -0.0009488444
1500 | -0.0006766272
1505 | -0.0001974491
1510 | -0.0002664164
1515 | -0.0001509963
1520 | -0.0005360247
1525 | -0.00067622
1530 | -0.0007007935
1535 | -0.0007998913
1540 | -0.0001778611
1545 | -3.987666e-05
1550 | -0.0005746104
1555 | -0.0005381244
1560 | -0.0004172885
1565 | -0.0004645973
1570 | -0.0006393103
1575 | -0.000719025
1580 | -0.0009292428
1585 | -0.0007600177
1590 | -0.0004829684
1595 | -0.0001509193
1600 | -0.0004161232
1605 | -0.0006663073
1610 | -0.0006242527
1615 | -0.0001315282
1620 | -0.0001908475
1625 | -0.0006426029
1630 | -0.001076839
1635 | -0.0009402682
1640 | -0.001087234
1645 | -0.0009406049
1650 | -0.0009364164
1655 | -0.0008061391
1660 | -0.0006898941
1665 | -0.0005670949
1670 | -0.0002473868
1675 | -0.0001415067
1680 | -0.000235472
1685 | -0.00067605
1690 | -0.0007825968
1695 | -0.000243904
1700 | -0.0004910483
1705 | -0.0009616847
1710 | -0.0009002581
1715 | -0.0006746203
1720 | -0.0002957622
1725 | -6.477613e-05
1730 | 0.0003486818
1735 | 0.0006486988
1740 | 0.0005127774
1745 | 7.881132e-05
1750 | -0.0006055543
1755 | -0.001519119
1760 | -0.001960081
1765 | -0.0007967016
1770 | 0.001820053
1775 | 0.003442042
1780 | 0.002767135
1785 | 0.002074422
1790 | 0.001026705
1795 | -0.0006037076
1800 | -0.001869902
1805 | -0.0001112281
1810 | 0.002259798
1815 | 0.003920658
1820 | 0.00676978
1825 | 0.007221592
1830 | 0.00374527
1835 | -0.001492977
1840 | 0.005585094
1845 | 0.0168817
1850 | 0.0175898
1855 | 0.01359248
1860 | 0.0138831
1865 | 0.02001353
1870 | 0.02082232
1875 | 0.01601433
1880 | 0.01283679
1885 | 0.01471404
1890 | 0.01954276
1895 | 0.02706481
1900 | 0.0316578
1905 | 0.03481857
1910 | 0.04005219
1915 | 0.04756162
1920 | 0.06238377
1925 | 0.07871161
1930 | 0.0970051
1935 | 0.1215578
1940 | 0.1538179
1945 | 0.19593
1950 | 0.2518108
1955 | 0.3231383
1960 | 0.4112672
1965 | 0.5180942
1970 | 0.6332708
1975 | 0.7418923
1980 | 0.8295751
1985 | 0.8839726
1990 | 0.9052592
1995 | 0.9024227
2000 | 0.8871685
2005 | 0.8704639
2010 | 0.8593758
2015 | 0.856418
2020 | 0.8626313
2025 | 0.8762765
2030 | 0.8930966
2035 | 0.9066748
2040 | 0.9072928
2045 | 0.8821789
2050 | 0.8226033
2055 | 0.7320683
2060 | 0.6224172
2065 | 0.5095035
2070 | 0.4060715
2075 | 0.3188365
2080 | 0.2489795
2085 | 0.1946687
2090 | 0.1537215
2095 | 0.1225434
2100 | 0.09838545
2105 | 0.07984613
2110 | 0.06579445
2115 | 0.05458342
2120 | 0.0455743
2125 | 0.03819503
2130 | 0.03275944
2135 | 0.0280117
2140 | 0.02404182
2145 | 0.02085003
2150 | 0.01852761
2155 | 0.01625411
2160 | 0.01427703
2165 | 0.01242434
2170 | 0.01129249
2175 | 0.01048646
2180 | 0.009284355
2185 | 0.008317219
2190 | 0.007652603
2195 | 0.0069456
2200 | 0.005805953
2205 | 0.005608727
2210 | 0.005582667
2215 | 0.005256604
2220 | 0.004802652
2225 | 0.003837265
2230 | 0.003631426
2235 | 0.00386444
2240 | 0.003967997
2245 | 0.003146942
2250 | 0.003305878
2255 | 0.002982402
2260 | 0.002738098
2265 | 0.0025283
2270 | 0.002516241
2275 | 0.002425644
2280 | 0.002463344
2285 | 0.002156654
2290 | 0.002162524
2295 | 0.001673641
2300 | 0.001842151
2305 | 0.002067447
2310 | 0.002145073
2315 | 0.00205786
2320 | 0.001614384
2325 | 0.001513971
2330 | 0.001844274
2335 | 0.00187351
2340 | 0.001518714
2345 | 0.001381454
2350 | 0.00115015
2355 | 0.001663989
2360 | 0.001576116
2365 | 0.001720767
2370 | 0.001544938
2375 | 0.001191036
2380 | 0.001149947
2385 | 0.001798088
2390 | 0.00178386
2395 | 0.0008208126
2400 | 0.001049735
2405 | 0.001824302
2410 | 0.002280128
2415 | 0.002208741
2420 | 0.001168006
2425 | 0.0008649885
2430 | 0.001804637
2435 | 0.0008746897
2440 | 0.001356599
2445 | 0.002182347
2450 | 0.001116112
2455 | 0.001000199
2460 | 0.001863859
2465 | 0.002614135
2470 | 0.002124411
2475 | 0.001975362
2480 | 0.001325263
2485 | 0.0005770042
2490 | 0.00166193
2495 | 0.001279806
2500 | 0.004997044
2505 | 0.005679592
2510 | 0.007445616
2515 | -0.0007163069
2520 | -0.004660355
2525 | -0.005460951
2530 | -0.001932061
2535 | -0.002503365
2540 | 0.01292836
2545 | 0.03109773
2550 | 0.01326306
2555 | 0.01217893
2560 | 0.002386714
2565 | -0.002373349
2570 | -0.000886475
2575 | -0.00635976
2580 | 0.006669079
2585 | 0.005521999
2590 | 0.1508511
2595 | 0.01860373
2600 | 0.005082521
2605 | -0.003293024
2610 | 0.01421055
2615 | 0.03301599
2620 | 0.008447554
2625 | 0.04072316
2630 | 0.008822332
2635 | 0.009456696
2640 | 0.02632171
2645 | 0.0127541
2650 | 0.01447529
2655 | 0.02251615
2660 | 0.002517983
2665 | 0.01153983
2670 | 0.02151307
2675 | 0.0316403
2680 | 0.04591308
2685 | 0.01816254
2690 | 0.03718432
2695 | 0.02149684
2700