## Data
361 | 0.006053596
900 | 0.01359985
905 | 0.04581684
910 | 0.05711275
915 | 0.02343002
920 | 0.01155114
925 | 0.008998523
930 | 0.007990995
935 | 0.008046018
940 | 0.01057432
945 | 0.01488824
950 | 0.02563042
955 | 0.05895256
960 | 0.2151361
965 | 0.2838154
970 | 0.09476173
975 | 0.04546963
980 | 0.03088891
985 | 0.02619212
990 | 0.02665084
995 | 0.0304563
1000 | 0.03898538
1005 | 0.056601
1010 | 0.0903174
1015 | 0.1726283
1020 | 0.3691352
1025 | 0.5680354
1030 | 0.4548666
1035 | 0.3242775
1040 | 0.2740538
1045 | 0.2813284
1050 | 0.350916
1055 | 0.5120352
1060 | 0.6538332
1065 | 0.4509471
1070 | 0.2220727
1075 | 0.1170048
1080 | 0.07051007
1085 | 0.04825352
1090 | 0.03657865
1095 | 0.03013071
1100 | 0.02659219
1105 | 0.02446727
1110 | 0.02383075
1115 | 0.02517335
1120 | 0.02724225
1125 | 0.03328418
1130 | 0.04316806
1135 | 0.05321999
1140 | 0.07256028
1145 | 0.1055985
1150 | 0.1658338
1155 | 0.2832465
1160 | 0.4955397
1165 | 0.7374279
1170 | 0.7275119
1175 | 0.5278159
1180 | 0.3752937
1185 | 0.2879932
1190 | 0.24017
1195 | 0.2155011
1200 | 0.2047608
1205 | 0.2038311
1210 | 0.210065
1215 | 0.2226598
1220 | 0.2404086
1225 | 0.2607161
1230 | 0.2831163
1235 | 0.3073888
1240 | 0.3356456
1245 | 0.3704733
1250 | 0.4124671
1255 | 0.4630804
1260 | 0.5156343
1265 | 0.5491545
1270 | 0.5335087
1275 | 0.4573811
1280 | 0.3479953
1285 | 0.2453686
1290 | 0.1693739
1295 | 0.1180888
1300 | 0.08460739
1305 | 0.06347623
1310 | 0.04884196
1315 | 0.04001366
1320 | 0.03370715
1325 | 0.02919827
1330 | 0.02436142
1335 | 0.0194361
1340 | 0.01456015
1345 | 0.01088191
1350 | 0.01216165
1355 | 0.01335637
1360 | 0.01441871
1365 | 0.01128998
1370 | 0.01190363
1375 | 0.01500101
1380 | 0.01578015
1385 | 0.01250244
1390 | 0.01160486
1395 | 0.0107754
1400 | 0.01106526
1405 | 0.01482438
1410 | 0.01762271
1415 | 0.01913817
1420 | 0.01993925
1425 | 0.02197083
1430 | 0.02507487
1435 | 0.02800639
1440 | 0.03180785
1445 | 0.03630776
1450 | 0.0419135
1455 | 0.04851619
1460 | 0.05620084
1465 | 0.06595124
1470 | 0.0771285
1475 | 0.09048456
1480 | 0.1070238
1485 | 0.1273844
1490 | 0.1519272
1495 | 0.1819477
1500 | 0.2190234
1505 | 0.263372
1510 | 0.3156129
1515 | 0.3742385
1520 | 0.4343852
1525 | 0.4873694
1530 | 0.5206674
1535 | 0.5253003
1540 | 0.5015979
1545 | 0.4585744
1550 | 0.4070899
1555 | 0.3558345
1560 | 0.3095469
1565 | 0.2697319
1570 | 0.2359165
1575 | 0.2083841
1580 | 0.1852537
1585 | 0.1656989
1590 | 0.1487157
1595 | 0.1331445
1600 | 0.1189173
1605 | 0.1058935
1610 | 0.09384247
1615 | 0.08226904
1620 | 0.07102374
1625 | 0.06079686
1630 | 0.05162619
1635 | 0.04360118
1640 | 0.03689357
1645 | 0.03103023
1650 | 0.0261761
1655 | 0.02206942
1660 | 0.01862611
1665 | 0.01567909
1670 | 0.01302997
1675 | 0.0113456
1680 | 0.009746467
1685 | 0.008278767
1690 | 0.007180356
1695 | 0.006563388
1700 | 0.005713996
1705 | 0.004724015
1710 | 0.004255938
1715 | 0.003719079
1720 | 0.003094065
1725 | 0.002769769
1730 | 0.002720999
1735 | 0.002737218
1740 | 0.002751348
1745 | 0.002685638
1750 | 0.001634154
1755 | 0.0006473156
1760 | -7.012433e-05
1765 | 0.0003657001
1770 | 0.002534392
1775 | 0.003932046
1780 | 0.00343181
1785 | 0.002859996
1790 | 0.001445673
1795 | -0.0004930147
1800 | -0.001905836
1805 | -0.0007396091
1810 | 0.0009896283
1815 | 0.00215464
1820 | 0.004266842
1825 | 0.004222238
1830 | 0.000765063
1835 | -0.004744794
1840 | 0.001433543
1845 | 0.01171844
1850 | 0.01155004
1855 | 0.006985737
1860 | 0.006135095
1865 | 0.01103713
1870 | 0.0103523
1875 | 0.003637803
1880 | -0.001122279
1885 | -0.001469125
1890 | 8.858056e-05
1895 | 0.003397961
1900 | 0.00329261
1905 | 0.00129282
1910 | -1.080557e-06
1915 | -0.0006710372
1920 | 0.002777682
1925 | 0.004633157
1930 | 0.004404393
1935 | 0.003952428
1940 | 0.003875392
1945 | 0.004607345
1950 | 0.005387033
1955 | 0.006296808
1960 | 0.006623088
1965 | 0.006977904
1970 | 0.007619858
1975 | 0.008462555
1980 | 0.0100328
1985 | 0.01145544
1990 | 0.01355602
1995 | 0.01588808
2000 | 0.01830611
2005 | 0.02149194
2010 | 0.02601271
2015 | 0.03141808
2020 | 0.0381908
2025 | 0.04705418
2030 | 0.05917883
2035 | 0.07470122
2040 | 0.09545427
2045 | 0.1229912
2050 | 0.1602886
2055 | 0.2107519
2060 | 0.2771066
2065 | 0.3621338
2070 | 0.4659499
2075 | 0.5799078
2080 | 0.6862391
2085 | 0.7651088
2090 | 0.8059532
2095 | 0.8137847
2100 | 0.8019507
2105 | 0.7826884
2110 | 0.765638
2115 | 0.7566949
2120 | 0.7586365
2125 | 0.770623
2130 | 0.7916705
2135 | 0.8175988
2140 | 0.8402209
2145 | 0.846988
2150 | 0.8247005
2155 | 0.7648604
2160 | 0.6706041
2165 | 0.5575622
2170 | 0.446198
2175 | 0.3487079
2180 | 0.2703909
2185 | 0.2097353
2190 | 0.1632681
2195 | 0.128048
2200 | 0.1015428
2205 | 0.08166948
2210 | 0.06669386
2215 | 0.05503142
2220 | 0.04589758
2225 | 0.03846287
2230 | 0.03257954
2235 | 0.02814397
2240 | 0.02424235
2245 | 0.02068052
2250 | 0.01812949
2255 | 0.01596682
2260 | 0.01428117
2265 | 0.01265296
2270 | 0.01095746
2275 | 0.01001682
2280 | 0.009243427
2285 | 0.008065351
2290 | 0.007818483
2295 | 0.00696134
2300 | 0.00578428
2305 | 0.005057781
2310 | 0.005095473
2315 | 0.00507623
2320 | 0.004554959
2325 | 0.004164407
2330 | 0.003960535
2335 | 0.003549159
2340 | 0.003491711
2345 | 0.002995852
2350 | 0.002549761
2355 | 0.002442797
2360 | 0.002941294
2365 | 0.002595
2370 | 0.002029994
2375 | 0.002299549
2380 | 0.001978518
2385 | 0.001834684
2390 | 0.001848572
2395 | 0.002053501
2400 | 0.001701106
2405 | 0.001637577
2410 | 0.002458679
2415 | 0.00195943
2420 | 0.001219816
2425 | 0.0003707672
2430 | 0.001233647
2435 | 0.0006962324
2440 | 0.001593934
2445 | 0.00181835
2450 | 0.001444556
2455 | 0.000887821
2460 | 0.0007875246
2465 | 0.001844138
2470 | 0.001203537
2475 | 0.001035581
2480 | 0.0006013553
2485 | 7.220536e-05
2490 | 0.0008898618
2495 | 0.000155194
2500 | 0.003724894
2505 | 0.004174201
2510 | 0.005927704
2515 | -0.002103752
2520 | -0.006236183
2525 | -0.006805056
2530 | -0.003592552
2535 | -0.004658998
2540 | 0.01134361
2545 | 0.02829279
2550 | 0.01122715
2555 | 0.01007634
2560 | -2.151694e-06
2565 | -0.004898821
2570 | -0.003614343
2575 | -0.009353586
2580 | 0.002036135
2585 | 0.0005050864
2590 | 0.1424268
2595 | 0.01486271
2600 | 0.0009303684
2605 | 0.002539052
2610 | 0.003540798
2615 | 0.0003121922
2620 | -0.009177344
2625 | 0.03464632
2630 | 0.002884904
2635 | 0.0008624226
2640 | 0.01636989
2645 | 0.005878059
2650 | 0.02200663
2655 | 0.02934098
2660 | -0.00735117
2665 | -0.0008947703
2670 | 0.007761259
2675 | 0.01701308
2680 | 0.03050013
2685 | 0.002392411
2690 | 0.01859485
2695 | 0.002962189
2700