## Data
361 | 0.003320268
900 | 0.004721493
905 | 0.008848709
910 | 0.01991088
915 | 0.06508503
920 | 0.07687677
925 | 0.03147273
930 | 0.01620135
935 | 0.01144001
940 | 0.01105786
945 | 0.01208603
950 | 0.01499221
955 | 0.02199502
960 | 0.03786362
965 | 0.08735255
970 | 0.2886888
975 | 0.318643
980 | 0.1252718
985 | 0.06686264
990 | 0.04768131
995 | 0.04243894
1000 | 0.04399583
1005 | 0.05226869
1010 | 0.06963282
1015 | 0.1044304
1020 | 0.1761527
1025 | 0.3177761
1030 | 0.4712938
1035 | 0.4528498
1040 | 0.3608381
1045 | 0.3119183
1050 | 0.3161124
1055 | 0.3833707
1060 | 0.5338527
1065 | 0.6661552
1070 | 0.4765837
1075 | 0.237976
1080 | 0.1234749
1085 | 0.07240329
1090 | 0.04825069
1095 | 0.03554834
1100 | 0.02800221
1105 | 0.02343078
1110 | 0.0211465
1115 | 0.01991689
1120 | 0.01899382
1125 | 0.02067675
1130 | 0.02570732
1135 | 0.02690013
1140 | 0.03249403
1145 | 0.04110028
1150 | 0.05334179
1155 | 0.07443607
1160 | 0.1091161
1165 | 0.1716013
1170 | 0.2863592
1175 | 0.480388
1180 | 0.6779375
1185 | 0.7130359
1190 | 0.5943112
1195 | 0.4674396
1200 | 0.380116
1205 | 0.3272671
1210 | 0.2970432
1215 | 0.2799972
1220 | 0.2713866
1225 | 0.2682689
1230 | 0.2680066
1235 | 0.2693698
1240 | 0.2739221
1245 | 0.2821122
1250 | 0.2961606
1255 | 0.3193089
1260 | 0.3542609
1265 | 0.4057791
1270 | 0.4772152
1275 | 0.562413
1280 | 0.6260282
1285 | 0.6036469
1290 | 0.4798035
1295 | 0.3299558
1300 | 0.2162317
1305 | 0.144106
1310 | 0.09992421
1315 | 0.07309679
1320 | 0.05631533
1325 | 0.04452911
1330 | 0.03537225
1335 | 0.02710308
1340 | 0.02010374
1345 | 0.01470282
1350 | 0.01467743
1355 | 0.01573713
1360 | 0.01537462
1365 | 0.0116799
1370 | 0.0117053
1375 | 0.01487456
1380 | 0.01526785
1385 | 0.012203
1390 | 0.01088608
1395 | 0.009408476
1400 | 0.008514471
1405 | 0.01126163
1410 | 0.01330026
1415 | 0.01457678
1420 | 0.01469628
1425 | 0.01526046
1430 | 0.0168098
1435 | 0.01766498
1440 | 0.0196347
1445 | 0.02124474
1450 | 0.02336447
1455 | 0.0252835
1460 | 0.02752014
1465 | 0.03038657
1470 | 0.03411918
1475 | 0.03775812
1480 | 0.04159295
1485 | 0.04620867
1490 | 0.05247931
1495 | 0.05952516
1500 | 0.06817617
1505 | 0.07875226
1510 | 0.09257662
1515 | 0.1104403
1520 | 0.1337459
1525 | 0.1660594
1530 | 0.2097807
1535 | 0.2692064
1540 | 0.3464319
1545 | 0.4352279
1550 | 0.5119345
1555 | 0.5395508
1560 | 0.5000837
1565 | 0.417297
1570 | 0.3293386
1575 | 0.2561891
1580 | 0.2018753
1585 | 0.1626873
1590 | 0.1339427
1595 | 0.1123448
1600 | 0.09624869
1605 | 0.08423131
1610 | 0.07470624
1615 | 0.06754921
1620 | 0.06112623
1625 | 0.05543601
1630 | 0.05081814
1635 | 0.04692605
1640 | 0.04352334
1645 | 0.04013696
1650 | 0.03686264
1655 | 0.03366169
1660 | 0.03038371
1665 | 0.02769495
1670 | 0.02474753
1675 | 0.02191463
1680 | 0.01931544
1685 | 0.0166561
1690 | 0.01464221
1695 | 0.01320627
1700 | 0.01180021
1705 | 0.01022453
1710 | 0.008559856
1715 | 0.007488372
1720 | 0.006765652
1725 | 0.005918751
1730 | 0.005295988
1735 | 0.005157729
1740 | 0.004933845
1745 | 0.004363223
1750 | 0.002957433
1755 | 0.001612994
1760 | 0.0009204114
1765 | 0.00161465
1770 | 0.003711929
1775 | 0.005176677
1780 | 0.004489039
1785 | 0.003360109
1790 | 0.001688947
1795 | -0.0001996898
1800 | -0.001663132
1805 | -0.0004860283
1810 | 0.001690271
1815 | 0.002903376
1820 | 0.004721507
1825 | 0.004562291
1830 | 0.0009581576
1835 | -0.004700133
1840 | 0.001405729
1845 | 0.01198049
1850 | 0.01212826
1855 | 0.006968938
1860 | 0.006145099
1865 | 0.01135265
1870 | 0.0105446
1875 | 0.003615743
1880 | -0.001514087
1885 | -0.001703412
1890 | -0.0002196088
1895 | 0.003032329
1900 | 0.003087939
1905 | 0.0009045564
1910 | -0.0005076246
1915 | -0.001427531
1920 | 0.001950237
1925 | 0.003626858
1930 | 0.003375961
1935 | 0.002858088
1940 | 0.002703483
1945 | 0.003212897
1950 | 0.003558903
1955 | 0.00427459
1960 | 0.004167545
1965 | 0.003907238
1970 | 0.004297329
1975 | 0.004785521
1980 | 0.005466301
1985 | 0.006029276
1990 | 0.006415088
1995 | 0.007145321
2000 | 0.008386284
2005 | 0.00941883
2010 | 0.01084535
2015 | 0.01191984
2020 | 0.01357922
2025 | 0.01667438
2030 | 0.01988027
2035 | 0.0233271
2040 | 0.02782014
2045 | 0.03346063
2050 | 0.04063878
2055 | 0.05035128
2060 | 0.06227564
2065 | 0.07811475
2070 | 0.09930826
2075 | 0.1274086
2080 | 0.1652364
2085 | 0.2159891
2090 | 0.2829693
2095 | 0.3684514
2100 | 0.4728296
2105 | 0.5869904
2110 | 0.6947361
2115 | 0.776615
2120 | 0.8197116
2125 | 0.8261643
2130 | 0.8082737
2135 | 0.7801978
2140 | 0.7534634
2145 | 0.7332938
2150 | 0.7222519
2155 | 0.7216231
2160 | 0.7300113
2165 | 0.7467166
2170 | 0.7675505
2175 | 0.7862743
2180 | 0.7941033
2185 | 0.7804649
2190 | 0.737493
2195 | 0.6647359
2200 | 0.572833
2205 | 0.4749883
2210 | 0.3837204
2215 | 0.3053873
2220 | 0.2426278
2225 | 0.1932499
2230 | 0.1541858
2235 | 0.1240862
2240 | 0.100924
2245 | 0.08242496
2250 | 0.06805564
2255 | 0.05690682
2260 | 0.0483678
2265 | 0.04105331
2270 | 0.03508374
2275 | 0.03064141
2280 | 0.02655091
2285 | 0.02298377
2290 | 0.02025044
2295 | 0.01802439
2300 | 0.01628419
2305 | 0.01429482
2310 | 0.01280517
2315 | 0.01198938
2320 | 0.01059666
2325 | 0.009344594
2330 | 0.008680481
2335 | 0.007839974
2340 | 0.007333057
2345 | 0.00671812
2350 | 0.006664392
2355 | 0.006060279
2360 | 0.005180273
2365 | 0.005018482
2370 | 0.004525317
2375 | 0.004317462
2380 | 0.004610296
2385 | 0.004362022
2390 | 0.003772448
2395 | 0.002856254
2400 | 0.002724666
2405 | 0.003062227
2410 | 0.00345728
2415 | 0.003025179
2420 | 0.002436378
2425 | 0.00188351
2430 | 0.002891764
2435 | 0.002036339
2440 | 0.002575928
2445 | 0.002866493
2450 | 0.002238769
2455 | 0.001751567
2460 | 0.002107429
2465 | 0.003192422
2470 | 0.002174234
2475 | 0.001682757
2480 | 0.0005527707
2485 | 0.0006787825
2490 | 0.001354879
2495 | 0.0007128209
2500 | 0.004283839
2505 | 0.005016601
2510 | 0.006954359
2515 | -0.001096177
2520 | -0.005741279
2525 | -0.006540086
2530 | -0.003085702
2535 | -0.003317847
2540 | 0.01155378
2545 | 0.02953868
2550 | 0.01146337
2555 | 0.01074406
2560 | 0.0008959588
2565 | -0.004506201
2570 | -0.003129848
2575 | -0.008978515
2580 | 0.003465933
2585 | 0.002682948
2590 | 0.1477749
2595 | 0.01514901
2600 | 0.001756922
2605 | -0.007102506
2610 | 0.009797163
2615 | 0.02688954
2620 | 0.002944177
2625 | 0.03339585
2630 | 0.002551287
2635 | 0.002229139
2640 | 0.01880236
2645 | 0.005052002
2650 | 0.005670745
2655 | 0.01295947
2660 | -0.007981371
2665 | -0.0007693231
2670 | 0.009541758
2675 | 0.01837833
2680 | 0.03205086
2685 | 0.002513854
2690 | 0.02000236
2695 | 0.002942569
2700