## Data
801 | -9.91702e-06
300 | -1.322441e-05
301 | -3.195888e-05
302 | -0.0001388437
303 | -0.0001333336
304 | -0.0001343957
305 | -2.313354e-05
306 | 8.490733e-05
307 | 2.977169e-05
308 | -8.162077e-05
309 | 4.854364e-05
310 | 1.655311e-05
311 | 2.648562e-05
312 | 0.0001181249
313 | 0.0001368351
314 | 7.729805e-06
315 | -2.529563e-05
316 | 8.789558e-06
317 | -0.0001143118
318 | -0.0001846347
319 | -6.706326e-05
320 | -7.694827e-06
321 | -0.0001209131
322 | -0.0001538784
323 | -1.209053e-05
324 | -7.70199e-05
325 | 9.129749e-05
326 | 4.730239e-05
327 | -3.299786e-05
328 | -7.485986e-05
329 | -4.183566e-05
330 | 3.744234e-05
331 | -7.380993e-05
332 | -4.517429e-05
333 | 1.433036e-05
334 | -5.625693e-05
335 | 5.512947e-06
336 | -7.058658e-05
337 | -6.06616e-05
338 | 4.966959e-05
339 | 0.0001535381
340 | 0.0002076235
341 | 0.0001193428
342 | 3.315309e-05
343 | -4.202109e-05
344 | 2.986263e-05
345 | -6.416391e-05
346 | -5.97947e-05
347 | 0.0001494044
348 | -0.0001140035
349 | -9.51995e-05
350 | 6.859963e-05
351 | 2.102893e-05
352 | 3.10037e-05
353 | -7.085925e-05
354 | -0.0001240674
355 | 4.547502e-05
356 | -8.536756e-05
357 | 5.09923e-05
358 | 5.436459e-05
359 | -9.323844e-05
360 | -7.882967e-05
361 | 8.882207e-05
362 | 4.664334e-05
363 | 1.111697e-05
364 | 4.112162e-05
365 | 8.006352e-05
366 | -6.453206e-05
367 | 2.561327e-05
368 | 0.0001035826
369 | 1.115548e-05
370 | 3.345452e-06
371 | 0.0001382979
372 | 0.0003887895
373 | 0.0004330254
374 | 0.0001455348
375 | 0.0001670276
376 | 3.32723e-05
377 | 0.0001396156
378 | -2.662309e-05
379 | 0.0001619144
380 | 0.0001985549
381 | 0.0002152041
382 | 0.0001396388
383 | 0.0001839445
384 | -4.1026e-05
385 | 0.0002702598
386 | 0.0007214487
387 | 0.00115456
388 | 0.000861459
389 | 0.0008177094
390 | 0.000518605
391 | 0.0004719443
392 | 0.0006417406
393 | 0.0009842443
394 | 0.001513968
395 | 0.001619508
396 | 0.001188708
397 | 0.0006514326
398 | 0.000392374
399 | 0.0001957506
400 | 0.0003030652
401 | 0.0003503165
402 | 0.0004178254
403 | 0.001042352
404 | 0.001457307
405 | 0.00200171
406 | 0.00206024
407 | 0.001939794
408 | 0.001368536
409 | 0.001201627
410 | 0.001346082
411 | 0.001948197
412 | 0.003312564
413 | 0.003531805
414 | 0.002481256
415 | 0.001126451
416 | 0.0005047233
417 | 0.0004483228
418 | 0.0002741355
419 | 0.0002928977
420 | 0.0003850008
421 | 0.0006588746
422 | 0.001253771
423 | 0.002745685
424 | 0.006304535
425 | 0.01640592
426 | 0.04918928
427 | 0.149954
428 | 0.3658044
429 | 0.6301662
430 | 0.8019748
431 | 0.862121
432 | 0.8750259
433 | 0.8751358
434 | 0.8635455
435 | 0.8552793
436 | 0.859437
437 | 0.8766624
438 | 0.8964891
439 | 0.9118006
440 | 0.9247612
441 | 0.9343425
442 | 0.938673
443 | 0.9342664
444 | 0.9229175
445 | 0.9127074
446 | 0.9119439
447 | 0.921204
448 | 0.9321773
449 | 0.9331719
450 | 0.9222088
451 | 0.90335
452 | 0.891607
453 | 0.8904844
454 | 0.9004446
455 | 0.9111225
456 | 0.9158013
457 | 0.9055626
458 | 0.8878619
459 | 0.8768154
460 | 0.8750409
461 | 0.8843048
462 | 0.8969126
463 | 0.9066745
464 | 0.905235
465 | 0.8963097
466 | 0.8858228
467 | 0.8802228
468 | 0.8777657
469 | 0.8760787
470 | 0.870838
471 | 0.8586712
472 | 0.845656
473 | 0.8381628
474 | 0.8410771
475 | 0.8558139
476 | 0.8784119
477 | 0.9017316
478 | 0.9222731
479 | 0.9380369
480 | 0.948987
481 | 0.9544836
482 | 0.9477224
483 | 0.9220066
484 | 0.8855103
485 | 0.8568602
486 | 0.8605664
487 | 0.8841388
488 | 0.8455726
489 | 0.6668714
490 | 0.4030827
491 | 0.1909211
492 | 0.0803855
493 | 0.0357191
494 | 0.01770178
495 | 0.009553518
496 | 0.005675718
497 | 0.003588805
498 | 0.002305576
499 | 0.001613759
500 | 0.001136119
501 | 0.0008853045
502 | 0.0007892903
503 | 0.0006202453
504 | 0.000557721
505 | 0.0005467503
506 | 0.0004964513
507 | 0.0005560924
508 | 0.0005790284
509 | 0.0007443265
510 | 0.001082916
511 | 0.001953475
512 | 0.003670758
513 | 0.005339159
514 | 0.005276577
515 | 0.003435516
516 | 0.001608211
517 | 0.0007387436
518 | 0.0004093787
519 | 0.0003238356
520 | 0.0002403101
521 | 0.0002309701
522 | 0.0002651035
523 | 0.0002707501
524 | 0.0001774966
525 | 0.0001191178
526 | 9.042283e-05
527 | 0.0002417476
528 | 0.0004031553
529 | 0.0005402133
530 | 0.0009436655
531 | 0.001400073
532 | 0.001712673
533 | 0.001351272
534 | 0.0007601897
535 | 0.0003722241
536 | 0.0002771068
537 | 0.0002579306
538 | 0.0002484635
539 | 0.0001712222
540 | 0.0002175395
541 | 0.0002305662
542 | 0.0001735701
543 | 0.0001855232
544 | 0.000213795
545 | 0.0002171391
546 | 0.0001901334
547 | 0.0002075326
548 | 0.000104916
549 | 2.162828e-05
550 | 5.732252e-05
551 | 7.036726e-05
552 | 0.0001656958
553 | 0.0001657446
554 | 0.0001148749
555 | 0.0001886296
556 | 0.000392463
557 | 0.000644223
558 | 0.0008641356
559 | 0.0008187311
560 | 0.0003499606
561 | 4.22899e-05
562 | 0.0001204039
563 | 0.0001182316
564 | 7.049486e-05
565 | 5.422676e-05
566 | -1.085387e-06
567 | 5.424899e-06
568 | 2.387212e-05
569 | 5.428547e-06
570 | 6.297989e-05
571 | 9.554417e-05
572 | 4.019375e-05
573 | 0.0001108464
574 | 0.0001803035
575 | 0.0001303247
576 | 0.0001031867
577 | 4.018717e-05
578 | 4.562946e-05
579 | 0.0001412221
580 | 0.0001075413
581 | 3.150718e-05
582 | 5.107879e-05
583 | 6.523235e-05
584 | 0.0001043296
585 | 0.000135878
586 | 6.742062e-05
587 | 7.174093e-05
588 | 9.673871e-05
589 | -5.002621e-05
590 | -0.0001642406
591 | -6.522171e-05
592 | 6.52018e-05
593 | 0.0001239044
594 | 3.26099e-05
595 | -4.893118e-05
596 | 3.0447e-05
597 | 8.155329e-05
598 | 1.305646e-05
599 | 2.503377e-05
600 | 1.088126e-05
601 | -2.285373e-05
602 | -5.769932e-05
603 | 1.41471e-05
604 | 3.59211e-05
605 | -6.536591e-06
606 | 3.377506e-05
607 | 7.514048e-05
608 | 1.088746e-05
609 | -2.94027e-05
610 | 3.921304e-05
611 | 0.0001306808
612 | 1.089418e-05
613 | -6.1051e-05
614 | 4.468417e-05
615 | 0.0001351008
616 | 0.0001941127
617 | 0.0001952115
618 | 0.0001395494
619 | 9.814206e-05
620 | 5.781191e-05
621 | 0.0001123875
622 | 8.618602e-05
623 | -1.09144e-05
624 | 2.183088e-06
625 | -3.276031e-06
626 | 4.367413e-06
627 | -2.184358e-06
628 | 3.057827e-05
629 | 5.897578e-05
630 | -9.842297e-06
631 | -6.562835e-05
632 | 6.997801e-05
633 | 4.809747e-05
634 | 7.327754e-05
635 | 0.0001814275
636 | 0.0001977982
637 | 0.0001716871
638 | 0.0001794252
639 | 5.91056e-05
640 | 1.422562e-05
641 | 0.0001640994
642 | 8.530809e-05
643 | 5.799766e-05
644 | 4.707202e-05
645 | 3.502945e-05
646 | -5.145176e-05
647 | 6.460613e-05
648 | 0.0001203887
649 | 0.0001291505
650 | 3.831837e-05
651 | 6.787336e-05
652 | 0.0002102748
653 | 0.0002979059
654 | 0.0004326193
655 | 0.0005225588
656 | 0.0003471576
657 | 0.0001675917
658 | 9.534382e-05
659 | 8.331105e-05
660 | 3.50933e-05
661 | 0.0001337281
662 | 3.615836e-05
663 | 8.772526e-06
664 | 0.0002913501
665 | 0.0003155314
666 | 0.0003310892
667 | 0.0001930106
668 | 0.0001841718
669 | 0.000133776
670 | 8.44352e-05
671 | 4.385697e-06
672 | 0.0001075261
673 | 0.000159075
674 | 0.0001469878
675 | 0.0001567795
676 | 0.0001129842
677 | 1.973641e-05
678 | -4.388202e-06
679 | 0.0001261704
680 | 0.0001030897
681 | 4.279765e-05
682 | 0.0001020731
683 | 0.0001031247
684 | -1.536248e-05
685 | -4.282656e-05
686 | 2.855568e-05
687 | 0.00012182
688 | 0.0001557501
689 | 1.9752e-05
690 | 6.141388e-05
691 | 0.0001118463
692 | 9.867545e-05
693 | 4.057831e-05
694 | 5.704131e-05
695 | 6.362789e-05
696 | 0.0001218194
697 | 7.786223e-05
698 | 0.000114043
699 | 0.0002689353
700 | 0.0001305051
701 | 5.26504e-05
702 | -0.0001031695
703 | 4.605773e-05
704 | -1.754417e-05
705 | 3.842447e-05
706 | 7.349819e-05
707 | 0.0001194214
708 | 7.55742e-05
709 | -9.759724e-05
710 | 6.467682e-05
711 | -2.520545e-05
712 | 0.00019855
713 | -1.425601e-05
714 | 3.067374e-05
715 | -2.522007e-05
716 | -4.055514e-05
717 | 5.700498e-05
718 | -6.029843e-05
719 | 4.276114e-05
720 | 5.597672e-05
721 | 8.650879e-05
722 | 9.314558e-05
723 | 1.20625e-05
724 | 0.000106232
725 | 8.764578e-05
726 | 2.84845e-05
727 | 3.833432e-05
728 | -6.573911e-06
729 | 0.0001258832
730 | -0.0001204705
731 | 5.038186e-05
732 | 6.787885e-05
733 | 7.338091e-05
734 | 0.0001280487
735 | 0.0003250872
736 | 0.0003666845
737 | 0.0006955404
738 | 0.0006793694
739 | 0.0004829198
740 | 0.0003851275
741 | 0.0003077314
742 | 0.0002788138
743 | 0.0002471131
744 | 0.0002088363
745 | 0.0002111036
746 | 0.0003720808
747 | 0.0002482437
748 | 0.0003524044
749 | 0.000477967
750 | 0.0002330324
751 | 0.0002679739
752 | 0.0003464772
753 | 0.0005276555
754 | 0.0002644777
755 | 0.0001847198
756 | 0.0002260178
757 | 0.0001988762
758 | 0.0002721347
759 | 0.0003311229
760 | 0.0001627369
761 | 4.695405e-05
762 | 0.0001845028
763 | 1.200731e-05
764 | -3.712171e-05
765 | 2.836161e-05
766 | 7.315592e-05
767 | 6.873722e-05
768 | -3.053712e-05
769 | 0.000248823
770 | 0.0001744991
771 | 4.14577e-05
772 | 5.77978e-05
773 | 0.0001854561
774 | 3.163204e-05
775 | 6.654739e-05
776 | 0.0001298057
777 | 0.0001122851
778 | 0.0001145297
779 | -2.072128e-05
780 | 0.0001646326
781 | 0.0002442056
782 | 0.0002367261
783 | 0.0001450069
784 | -5.451037e-06
785 | 0.0003043373
786 | 0.0003673681
787 | 0.0005186575
788 | 0.0006146448
789 | 0.000722582
790 | 0.000804832
791 | 0.0009104807
792 | 0.000869075
793 | 0.0006041314
794 | 0.0004806655
795 | 0.0002146814
796 | 0.0003127796
797 | 0.0002375263
798 | 0.000240784
799 | 0.0001439671
800 | 0.0002606112
801 | 0.0002267146
802 | 0.0002834603
803 | 0.0002005655
804 | 0.000136227
805 | 0.0002452498
806 | 0.0001287088
807 | 5.128351e-05
808 | 0.0001342083
809 | 0.0001604528
810 | 0.0002467117
811 | 0.0002009991
812 | 0.0001901282
813 | 0.0001551141
814 | 0.000238084
815 | 0.0003224065
816 | 0.0003212922
817 | 0.0001170121
818 | 0.0002472234
819 | 0.0002963469
820 | 0.0003610578
821 | 0.0003328592
822 | 0.0003951587
823 | 0.0004050923
824 | 0.000673675
825 | 0.0007518146
826 | 0.0007172429
827 | 0.0007908164
828 | 0.0009602542
829 | 0.000961984
830 | 0.0009585527
831 | 0.00106083
832 | 0.001092278
833 | 0.00107803
834 | 0.001169365
835 | 0.001049754
836 | 0.001070795
837 | 0.001157466
838 | 0.001065734
839 | 0.001088995
840 | 0.001014589
841 | 0.001068987
842 | 0.001241055
843 | 0.001301838
844 | 0.001356092
845 | 0.001422344
846 | 0.001368868
847 | 0.001349377
848 | 0.001427246
849 | 0.001516049
850 | 0.00156063
851 | 0.001407132
852 | 0.001195222
853 | 0.001257915
854 | 0.001378424
855 | 0.001402485
856 | 0.001285334
857 | 0.001084359
858 | 0.0008027315
859 | 0.0008266899
860 | 0.00144547
861 | 0.001435388
862 | 0.001012772
863 | 0.000629877
864 | 0.001432011
865 | 0.001206995
866 | 0.001126916
867 | 0.001048286
868 | 0.001337208
869 | 0.001196136
870 | 0.0009267246
871 | 0.0004167546
872 | 0.000467647
873 | 0.0008759974
874 | 0.0006848667
875 | 0.0009484683
876 | 0.000226266
877 | 9.242909e-05
878 | 0.000784757
879 | 0.0003358718
880 | 0.0003239402
881 | 0.0003979295
882 | -0.0001620395
883 | -0.0001880778
884 | 0.0002455854
885 | 0.000120643
886 | 4.894012e-05
887 | 0.0001108903
888 | 0.0001988577
889 | 0.0004106151
890 | -3.260054e-05
891 | 0.000122807
892 | 0.0001870008
893 | 2.935648e-05
894 | 8.802021e-05
895 | 6.627171e-05
896 | 0.0001162679
897 | 0.0001955854
898 | -0.0003533265
899 | -0.0004303506
900 | 0.0001509408
901 | -0.0001542236
902 | -0.0003400599
903 | -0.0001422959
904 | -8.25196e-05
905 | -0.0003106781
906 | -0.00055983
907 | 1.086316e-05
908 | 0.000451757
909 | 0.0002063632
910 | 7.926176e-05
911 | -5.429554e-05
912 | -0.0003475451
913 | -0.0005711159
914 | -0.0002942632
915 | -0.0001476936
916 | 2.605686e-05
917 | 0.000129168
918 | -0.0001932634
919 | -0.0003137284
920 | -0.0003505071
921 | -0.0002257304
922 | 0.0001183016
923 | -0.0001150522
924 | -3.68988e-05
925 | -0.0001335085
926 | -0.0004613252
927 | -0.0005925212
928 | -0.001025868
929 | -0.0006610454
930 | 0.0003296976
931 | 0.0002852684
932 | -0.0002235481
933 | -0.0003504132
934 | -0.0004838334
935 | -0.0002951248
936 | -0.0003624006
937 | -0.0001692194
938 | -0.0001279803
939 | -0.0003894837
940 | -0.0003894685
941 | -0.0002147219
942 | -0.0003242651
943 | -0.0007341332
944 | -0.0005345048
945 | -4.66172e-05
946 | 0.0002049001
947 | -0.0003340314
948 | -0.000988874
949 | -0.0001278554
950 | 0.0003921972
951 | -0.0002352377
952 | -0.0003208787
953 | -0.0001008123
954 | -0.0003988178
955 | -0.0006545758
956 | -0.0003868795
957 | 0.0002805593
958 | -9.533832e-05
959 | -0.0006024932
960 | -0.0004540071
961 | -0.0007194915
962 | -0.0006111913
963 | -0.0004822599
964 | 6.932238e-05
965 | -3.899697e-05
966 | 8.664215e-05
967 | -0.0005047556
968 | -0.0006932582
969 | -6.172595e-05
970 | -0.0001938369
971 | -0.0002502342
972 | -0.0003314935
973 | -0.0003606496
974 | 0.0001136729
975 | 0.0006287001
976 | -0.0002262372
977 | -0.0005696111
978 | -0.0005630094
979 | 6.05948e-05
980 | 6.383994e-05
981 | -0.0005336428
982 | 8.659698e-06
983 | -0.0002002574
984 | -0.0001461093
985 | -7.683452e-05
986 | -0.0006776359
987 | -0.0008550801
988 | -0.0004219898
989 | -0.0001958692
990 | -0.0001784826
991 | -9.516552e-05
992 | -0.0004087698
993 | 0.0001546734
994 | -0.0001601054
995 | -0.000830899
996 | -0.0002282154
997 | 0.0003058831
998 | -0.0001578225
999 | -0.0004921276
1000 | 7.245145e-05
1001 | -8.434585e-05
1002 | -7.678879e-05
1003 | -0.00107201
1004 | -0.0005438543
1005 | -0.0003459987
1006 | -0.0001978426
1007 | 0.0003371712
1008 | 0.0002592627
1009 | -0.000298312
1010 | -0.0006139605
1011 | -0.00013727
1012 | -0.0002496811
1013 | -0.0004995157
1014 | -0.0003771912
1015 | -0.0006537416
1016 | -0.0007491503
1017 | -0.0006443048
1018 | -0.000480763
1019 | 0.0002257098
1020 | 0.0001468812
1021 | 0.0002451648
1022 | -4.321365e-06
1023 | 0.0001177482
1024 | -1.080352e-05
1025 | -0.000352129
1026 | -0.0005282655
1027 | -0.001017846
1028 | -8.101267e-05
1029 | 0.0005019706
1030 | 0.0002397159
1031 | -0.0001123487
1032 | 0.0001155547
1033 | 0.0004641834
1034 | 0.0005377197
1035 | -0.0005532773
1036 | -0.0002441153
1037 | -0.0001803458
1038 | 0.0001413601
1039 | 0.0008986965
1040 | 0.0003010888
1041 | 0.0003832369
1042 | 6.261775e-05
1043 | -0.0001511763
1044 | -0.0002623439
1045 | 0.0004240369
1046 | 0.0002093707
1047 | -2.483466e-05
1048 | 0.0005011102
1049 | 0.0005279062
1050 | 0.0007747563
1051 | 0.0003614931
1052 | 0.0006829724
1053 | 0.00049227
1054 | 0.0004577197
1055 | 0.0004986707
1056 | 0.0008361114
1057 | 0.001290576
1058 | 0.0007048038
1059 | 0.00078903
1060 | 0.001506263
1061 | 0.001479863
1062 | 0.001832533
1063 | 0.001687139
1064 | 0.00180242
1065 | 0.002606908
1066 | 0.002816591
1067 | 0.002844895
1068 | 0.003164315
1069 | 0.002605866
1070 | 0.003068517
1071 | 0.002993667
1072 | 0.003101575
1073 | 0.003790344
1074 | 0.004770966
1075 | 0.0050466
1076 | 0.005217989
1077 | 0.005365518
1078 | 0.005974252
1079 | 0.006463413
1080 | 0.006839579
1081 | 0.007485918
1082 | 0.007967801
1083 | 0.008100655
1084 | 0.00868037
1085 | 0.009911158
1086 | 0.01110953
1087 | 0.01199733
1088 | 0.01213948
1089 | 0.01270457
1090 | 0.01331606
1091 | 0.01482124
1092 | 0.01645775
1093 | 0.01742126
1094 | 0.01776783
1095 | 0.01973913
1096 | 0.0213899
1097 | 0.02273497
1098 | 0.02403215
1099 | 0.02555614
1100