## Data
300 | 7.926042e-05
301 | -3.853955e-05
302 | -7.708733e-05
303 | -5.615998e-05
304 | -4.734885e-05
305 | -7.488517e-05
306 | -2.313953e-05
307 | -9.918469e-06
308 | 1.433053e-05
309 | 0.0001224071
310 | -1.213143e-05
311 | 9.043516e-05
312 | 9.927244e-06
313 | 1.434225e-05
314 | -2.7594e-05
315 | -5.296446e-05
316 | 2.868817e-05
317 | 6.14529e-05
318 | -6.034851e-05
319 | 2.853173e-05
320 | -6.036705e-05
321 | -7.682406e-06
322 | -8.888645e-05
323 | -7.024175e-05
324 | -4.50213e-05
325 | 8.01744e-05
326 | 2.746179e-05
327 | -5.496432e-06
328 | -1.538764e-05
329 | -3.077599e-05
330 | 4.178566e-05
331 | 4.950718e-05
332 | 2.310523e-05
333 | -1.430782e-05
334 | 3.30235e-06
335 | 4.514712e-05
336 | 3.964618e-05
337 | -2.313438e-05
338 | 2.314267e-05
339 | 1.984711e-05
340 | -3.088643e-05
341 | 0.0001102935
342 | 3.972804e-05
343 | 3.972835e-05
344 | -1.104198e-06
345 | 1.656812e-05
346 | 4.419899e-06
347 | 9.948081e-06
348 | -1.546502e-05
349 | 1.767463e-05
350 | -7.628094e-05
351 | -1.989606e-05
352 | -5.860693e-05
353 | -4.312532e-05
354 | 1.769054e-05
355 | 3.648247e-05
356 | 3.871767e-05
357 | 8.520083e-05
358 | 2.214031e-06
359 | -2.10427e-05
360 | -4.874758e-05
361 | 1.995103e-05
362 | 2.551009e-05
363 | -2.218966e-06
364 | -3.440285e-05
365 | -1.11035e-05
366 | 3.665583e-05
367 | 7.781116e-06
368 | 3.335553e-06
369 | 6.118038e-05
370 | 8.570049e-05
371 | 0.0001392109
372 | 0.0001705237
373 | 0.0002756066
374 | 0.0004142738
375 | 0.0003029687
376 | 0.0003496972
377 | 0.0005778063
378 | 0.0009753592
379 | 0.0009576794
380 | 0.0006412088
381 | 0.0004507093
382 | 0.0004983284
383 | 0.0007274298
384 | 0.0009831372
385 | 0.0008623953
386 | 0.0006099923
387 | 0.000409694
388 | 0.0003143714
389 | 0.0002966495
390 | 0.0002942806
391 | 0.0002521268
392 | 0.0001614987
393 | 0.0001316187
394 | 0.0001205272
395 | 0.0001382133
396 | 0.0001547957
397 | 0.0001834749
398 | 0.0001414549
399 | 0.0001137797
400 | 9.055841e-05
401 | 6.404481e-05
402 | 5.961686e-05
403 | 7.727216e-05
404 | 0.0001213935
405 | 0.0002107158
406 | 0.0002139733
407 | 0.0001522218
408 | 0.0001157587
409 | 2.424469e-05
410 | -4.408491e-06
411 | 6.50021e-05
412 | 7.158708e-05
413 | 5.284551e-05
414 | 5.83419e-05
415 | 4.182341e-05
416 | 6.492642e-05
417 | 3.411096e-05
418 | 9.899129e-06
419 | 4.17761e-05
420 | 8.462738e-05
421 | 2.417457e-05
422 | 3.95574e-05
423 | 3.295624e-05
424 | 0.0001076099
425 | 0.0001031865
426 | 7.24264e-05
427 | 0.0001009238
428 | 8.11756e-05
429 | 8.552407e-05
430 | 6.028223e-05
431 | 2.191526e-05
432 | 1.862373e-05
433 | 4.708655e-05
434 | 5.145024e-05
435 | 3.939817e-05
436 | 5.688469e-05
437 | 8.531984e-05
438 | 9.843305e-05
439 | 0.0001137058
440 | 6.011211e-05
441 | 3.278398e-05
442 | 4.588745e-05
443 | 1.529739e-05
444 | 1.857432e-05
445 | 6.658589e-05
446 | 0.0001156088
447 | 0.0001176895
448 | 0.0001622358
449 | 0.0002523456
450 | 0.0002988312
451 | 0.0002680843
452 | 0.0002016389
453 | 0.0001657044
454 | 0.0001817297
455 | 0.0001955463
456 | 0.0002125408
457 | 0.0002596722
458 | 0.0002819184
459 | 0.0003835938
460 | 0.0005202646
461 | 0.0005828199
462 | 0.00059801
463 | 0.0006355663
464 | 0.0006721592
465 | 0.0006620631
466 | 0.000628792
467 | 0.0006169196
468 | 0.0005804993
469 | 0.0005707672
470 | 0.0006091074
471 | 0.0006710966
472 | 0.000803521
473 | 0.0009266931
474 | 0.001038169
475 | 0.001076268
476 | 0.0009671542
477 | 0.000831088
478 | 0.0007023359
479 | 0.0005531122
480 | 0.0004444836
481 | 0.0004108742
482 | 0.0003352189
483 | 0.0002505478
484 | 0.0002086929
485 | 0.0001915201
486 | 0.0001862062
487 | 0.0001916532
488 | 0.000232786
489 | 0.0002587123
490 | 0.0002705083
491 | 0.0002682548
492 | 0.000243213
493 | 0.0002202736
494 | 0.0001801065
495 | 0.000152944
496 | 0.0001172435
497 | 0.0001052552
498 | 0.0001351083
499 | 0.0001049171
500 | 0.0001122252
501 | 0.0001451072
502 | 0.0001001215
503 | 6.911945e-05
504 | 7.960913e-05
505 | 8.264848e-05
506 | 5.607997e-05
507 | 5.813087e-05
508 | 5.912761e-05
509 | 4.53609e-05
510 | 5.692144e-05
511 | 7.165626e-05
512 | 7.586598e-05
513 | 9.377897e-05
514 | 8.958524e-05
515 | 8.750493e-05
516 | 5.695253e-05
517 | 3.586997e-05
518 | 3.694555e-05
519 | -9.506898e-06
520 | -3.488405e-05
521 | 7.405135e-06
522 | 2.329114e-05
523 | -4.238635e-06
524 | -1.166869e-05
525 | 1.592632e-05
526 | 1.27522e-05
527 | 3.191024e-05
528 | 5.855449e-05
529 | 5.860922e-05
530 | 4.586437e-05
531 | 6.938847e-05
532 | 6.090909e-05
533 | 1.818123e-05
534 | 2.354876e-05
535 | 2.249738e-05
536 | 1.501104e-05
537 | 3.540355e-05
538 | 3.864174e-05
539 | 4.29779e-05
540 | 2.688551e-05
541 | 2.151854e-05
542 | 1.614346e-05
543 | 5.814298e-05
544 | 8.834399e-05
545 | 6.252817e-05
546 | 0.0001078763
547 | 0.0001640199
548 | 0.0001154995
549 | 6.373287e-05
550 | 0.0001037704
551 | 0.0001329848
552 | 8.65226e-05
553 | 8.977535e-05
554 | 0.0001622357
555 | 0.0002466603
556 | 0.0003009322
557 | 0.0003541414
558 | 0.000453924
559 | 0.0006068408
560 | 0.0007179039
561 | 0.000737068
562 | 0.0006743344
563 | 0.0006669893
564 | 0.0006748048
565 | 0.0006705114
566 | 0.0007236643
567 | 0.0007920496
568 | 0.0007964751
569 | 0.0007954157
570 | 0.0008086019
571 | 0.0007729768
572 | 0.0006354239
573 | 0.0005530487
574 | 0.0005529888
575 | 0.0005096746
576 | 0.0004815629
577 | 0.000446939
578 | 0.0004980366
579 | 0.0005925933
580 | 0.0008476581
581 | 0.001145076
582 | 0.0016489
583 | 0.002292532
584 | 0.002616633
585 | 0.002601335
586 | 0.002220765
587 | 0.001683663
588 | 0.001229966
589 | 0.001001297
590 | 0.0009186446
591 | 0.0008949275
592 | 0.0008101818
593 | 0.0008916973
594 | 0.001058908
595 | 0.001323682
596 | 0.001862841
597 | 0.002800329
598 | 0.004351718
599 | 0.006092496
600 | 0.007031664
601 | 0.006353098
602 | 0.004765342
603 | 0.003260721
604 | 0.002212382
605 | 0.001629931
606 | 0.001356026
607 | 0.001143844
608 | 0.001089957
609 | 0.001022774
610 | 0.001036844
611 | 0.000992464
612 | 0.001053439
613 | 0.001130852
614 | 0.001277494
615 | 0.00138488
616 | 0.001597347
617 | 0.001879388
618 | 0.002220726
619 | 0.002625533
620 | 0.003163268
621 | 0.003878689
622 | 0.004901597
623 | 0.00620875
624 | 0.008037746
625 | 0.01071627
626 | 0.01461627
627 | 0.02059642
628 | 0.03018239
629 | 0.04602552
630 | 0.0732763
631 | 0.1219644
632 | 0.2075599
633 | 0.3486428
634 | 0.5411015
635 | 0.7394943
636 | 0.8829857
637 | 0.9483497
638 | 0.9618874
639 | 0.9571756
640 | 0.9515164
641 | 0.9476541
642 | 0.9417312
643 | 0.9330643
644 | 0.9236972
645 | 0.9176196
646 | 0.9181025
647 | 0.9250647
648 | 0.9348864
649 | 0.9424579
650 | 0.9429646
651 | 0.9348015
652 | 0.9216598
653 | 0.9089817
654 | 0.9036548
655 | 0.9081399
656 | 0.9225627
657 | 0.9375798
658 | 0.9411906
659 | 0.926886
660 | 0.8942087
661 | 0.8522714
662 | 0.8088451
663 | 0.7527578
664 | 0.6514309
665 | 0.4892965
666 | 0.3079538
667 | 0.1673599
668 | 0.08410089
669 | 0.04225804
670 | 0.02235188
671 | 0.01243382
672 | 0.007372304
673 | 0.004497294
674 | 0.002922023
675 | 0.001893062
676 | 0.00133724
677 | 0.0009582835
678 | 0.0007690327
679 | 0.0005181506
680 | 0.0004218346
681 | 0.0003801552
682 | 0.0003168033
683 | 0.0002455448
684 | 0.0002301244
685 | 0.0001326078
686 | 0.0001512309
687 | 0.0001063159
688 | 6.793225e-05
689 | 0.0001237251
690 | 0.0001128338
691 | 0.0001391215
692 | 0.0001423759
693 | 0.0001369177
694 | 0.0001883747
695 | 0.0001982827
696 | 0.0001435484
697 | 0.0002102784
698 | 0.0002573405
699 | 0.0002211776
700 | 0.0003471899
701 | 0.0002815741
702 | 0.0003384421
703 | 0.0002627937
704 | 0.0002300112
705 | 0.0002036863
706 | 0.0001511469
707 | 0.0001784979
708 | 8.652016e-05
709 | 0.0001291984
710 | 9.964696e-05
711 | 2.518908e-05
712 | 6.678666e-05
713 | 6.89705e-05
714 | 7.882636e-05
715 | 2.737536e-05
716 | 6.787543e-05
717 | 5.475846e-05
718 | 3.285565e-05
719 | 2.080694e-05
720 | 1.204236e-05
721 | 3.61057e-05
722 | 6.126318e-05
723 | 4.158833e-05
724 | 4.267958e-05
725 | 6.566355e-05
726 | 7.330383e-05
727 | 7.548193e-05
728 | 9.62405e-05
729 | 7.11099e-05
730 | 0.0001017263
731 | 9.406504e-05
732 | 7.546246e-05
733 | 4.48376e-05
734 | 3.279334e-06
735 | -3.279908e-06
736 | 1.421268e-05
737 | -3.279721e-06
738 | 1.093364e-06
739 | -4.043963e-05
740 | -9.834594e-06
741 | 8.741173e-06
742 | -4.369962e-06
743 | -5.461622e-05
744 | -3.276572e-06
745 | 3.603261e-05
746 | -2.183357e-06
747 | -7.63916e-06
748 | -3.055254e-05
749 | -7.201828e-05
750 | -0.0001014829
751 | -5.782902e-05
752 | -7.531263e-05
753 | -5.674038e-05
754 | 2.946106e-05
755 | 2.290776e-05
756 | -3.053775e-05
757 | -3.271227e-05
758 | -3.598134e-05
759 | 4.251835e-05
760 | 3.488476e-05
761 | 2.724668e-05
762 | 3.815217e-05
763 | 1.089739e-06
764 | 0
765 | 2.071136e-05
766 | 1.526005e-05
767 | -9.809371e-06
768 | -1.525974e-05
769 | -3.705169e-05
770 | -3.921808e-05
771 | -1.41604e-05
772 | -1.633638e-05
773 | -1.197799e-05
774 | -8.71361e-06
775 | -3.811502e-05
776 | 1.088868e-06
777 | 3.919092e-05
778 | -4.354774e-06
779 | -1.85064e-05
780 | 5.444075e-06
781 | -6.426805e-05
782 | -5.228553e-05
783 | -8.713373e-06
784 | 1.088738e-06
785 | -2.177035e-06
786 | -1.632452e-05
787 | -6.530357e-06
788 | 1.414758e-05
789 | 6.530405e-06
790 | -2.937909e-05
791 | -4.135163e-05
792 | -1.41425e-05
793 | 9.791219e-06
794 | 1.741186e-05
795 | -5.660671e-05
796 | -7.402038e-05
797 | 3.264939e-06
798 | 4.352581e-05
799 | -6.094886e-05
800 | -5.115368e-05
801 | 2.503982e-05
802 | 3.811922e-05
803 | 7.624576e-06
804 | -3.268315e-06
805 | -1.08923e-05
806 | -9.802032e-06
807 | 1.089298e-06
808 | -1.089475e-05
809 | -1.634696e-05
810 | -2.724935e-05
811 | -3.380202e-05
812 | 4.362449e-06
813 | 2.290901e-05
814 | 5.455556e-06
815 | 2.18232e-05
816 | 1.637176e-05
817 | 2.838459e-05
818 | 5.457812e-06
819 | -1.965132e-05
820 | 2.621412e-05
821 | 3.05936e-05
822 | 3.278273e-05
823 | 2.842015e-05
824 | -1.093655e-05
825 | -1.640759e-05
826 | 4.81411e-05
827 | 4.70818e-05
828 | 1.971944e-05
829 | 2.301471e-05
830 | 3.070307e-05
831 | -4.38837e-06
832 | -2.415507e-05
833 | -4.944533e-05
834 | -2.418709e-05
835 | 1.100093e-06
836 | -2.312164e-05
837 | 9.918821e-06
838 | 7.722434e-06
839 | -4.52857e-05
840 | 1.105162e-06
841 | 4.423883e-05
842 | 1.660872e-05
843 | -1.330328e-05
844 | -3.663199e-05
845 | -2.55582e-05
846 | -2.113981e-05
847 | 1.671253e-05
848 | 3.792383e-05
849 | 7.816749e-06
850 | -5.25707e-05
851 | -8.065537e-05
852 | -3.476868e-05
853 | -4.493384e-06
854 | -2.250529e-06
855 | -5.631595e-06
856 | -6.764596e-06
857 | 4.516967e-06
858 | 0.0001432978
859 | 4.118027e-05
860 | -0.0004411517
861 | -0.0008728454
862 | -0.0001940202
863 | 0.0004442369
864 | 9.425159e-05
865 | -0.0001560617
866 | -0.0002559106
867 | 0.0003415093
868 | 0.0008124937
869 | 0.0006121151
870 | 0.0008442175
871 | 0.0009699153
872 | 0.0007509721
873 | 0.0003132184
874 | -0.00015929
875 | 0.0001039974
876 | 0.0002296669
877 | -0.0002395345
878 | -0.0002276159
879 | -0.0006697103
880 | -0.0003401537
881 | -3.142452e-05
882 | -2.275188e-05
883 | -3.575386e-05
884 | 0.0001343223
885 | 8.880451e-05
886 | -0.0001798004
887 | 0.0001267718
888 | -0.000159291
889 | -7.36728e-05
890 | 0.0001072426
891 | 0.0003302972
892 | -0.0002176399
893 | -0.0001201725
894 | -0.0002512786
895 | 9.53167e-05
896 | 0.000206778
897 | -0.0001483331
898 | -0.000599958
899 | -0.0004428276
900 | -0.0002165981
901 | 2.166172e-06
902 | -0.0002100888
903 | -0.0006422072
904 | -2.922572e-05
905 | 0.0003257125
906 | -0.0002153971
907 | -0.0002912185
908 | -0.0006593979
909 | -0.0002630067
910 | 0.0001731396
911 | 0.000503335
912 | -0.0002273372
913 | -0.0007653288
914 | -0.0006634954
915 | 0.0005969633
916 | 0.0003872929
917 | 8.006072e-05
918 | -0.0006929377
919 | -0.0008268238
920 | 3.785791e-05
921 | 0.0002563445
922 | -0.0004802165
923 | -0.0002910458
924 | -0.0002877713
925 | -0.000175228
926 | -0.000739897
927 | -0.0005039374
928 | -0.0009140609
929 | -0.0001719421
930 | -0.0008134892
931 | -0.0004693688
932 | -0.000171887
933 | 0.000484227
934 | -0.0001524364
935 | -0.0008693453
936 | -0.0001632263
937 | -6.057458e-05
938 | -0.0001146565
939 | -0.0004511102
940 | -0.0005394606
941 | 2.052883e-05
942 | 4.213734e-05
943 | -0.0002907036
944 | 9.619259e-05
945 | -0.0001405689
946 | -0.0005761639
947 | -0.0003370539
948 | -0.0006114953
949 | -0.0005555262
950 | -0.0006062184
951 | -0.00070564
952 | -0.0004471296
953 | -0.0001468491
954 | -0.001213601
955 | -0.0004819121
956 | 9.18219e-05
957 | 3.45501e-05
958 | -0.0007390535
959 | -0.0001727545
960 | -0.0005204442
961 | -1.512446e-05
962 | -0.0004264448
963 | -0.0005862456
964 | -0.0002763979
965 | 0.000182496
966 | -0.0001468445
967 | -0.0001208558
968 | -6.694005e-05
969 | -0.0004988032
970 | -0.0006043679
971 | -0.001364953
972 | -0.0001640976
973 | -0.0001834306
974 | -8.089803e-05
975 | 0.0002793088
976 | -0.0004790285
977 | -9.170835e-05
978 | -0.000322692
979 | -0.0002978172
980 | -0.0008828983
981 | -0.0004585874
982 | -0.0001369065
983 | 0.0001067352
984 | -0.0003558262
985 | 1.833361e-05
986 | -0.00067183
987 | -0.0007001177
988 | 0.0003869427
989 | -0.0004992334
990 | -0.0003417226
991 | -0.0003526937
992 | 6.035844e-05
993 | -0.0003792666
994 | -0.0004386617
995 | -0.0003762174
996 | -0.001037568
997 | -0.001466951
998 | -0.0006523847
999 | -4.420619e-05
1000 | -0.0002480244