## Data
300 | 2.749939e-05
301 | 8.91042e-05
302 | 4.402576e-05
303 | -4.953699e-05
304 | -3.412492e-05
305 | 1.100769e-06
306 | 2.311571e-05
307 | 7.48869e-05
308 | 1.542241e-05
309 | -3.635382e-05
310 | 5.512126e-06
311 | 3.858952e-05
312 | 1.432878e-05
313 | 6.723459e-05
314 | -4.522003e-05
315 | -1.764997e-05
316 | -2.19635e-06
317 | 6.8004e-05
318 | 0.0001042404
319 | 7.679977e-05
320 | -9.872989e-06
321 | 1.316702e-05
322 | 5.156839e-05
323 | 0.0001261736
324 | 2.523344e-05
325 | 2.086055e-05
326 | 6.806956e-05
327 | 7.683485e-06
328 | 1.646853e-05
329 | 7.358222e-05
330 | -1.09895e-06
331 | 5.827788e-05
332 | -1.319041e-05
333 | -1.319785e-05
334 | -7.589874e-05
335 | -7.700916e-06
336 | 7.378091e-05
337 | 3.19429e-05
338 | 3.746193e-05
339 | 1.101626e-06
340 | -2.534717e-05
341 | 7.058424e-05
342 | 7.282478e-05
343 | -7.725033e-06
344 | 1.545807e-05
345 | 3.311624e-06
346 | 5.517789e-06
347 | -3.203202e-05
348 | 2.650613e-05
349 | -5.522226e-06
350 | 6.632414e-05
351 | 7.736412e-06
352 | -3.8702e-05
353 | 2.210424e-06
354 | 5.526657e-06
355 | 7.409348e-05
356 | 9.74347e-05
357 | 9.63196e-05
358 | 4.54105e-05
359 | 5.869858e-05
360 | -4.10025e-05
361 | -1.219505e-05
362 | -2.328947e-05
363 | 5.545487e-05
364 | -3.771517e-05
365 | 3.440789e-05
366 | -7.442452e-05
367 | -9.221372e-05
368 | -4.338352e-05
369 | 9.566919e-05
370 | -4.561475e-05
371 | 6.458985e-05
372 | 8.913132e-05
373 | 8.809001e-05
374 | -7.926124e-05
375 | 1.34068e-05
376 | 7.386434e-05
377 | 8.313068e-05
378 | 0.0002046422
379 | 0.0001040003
380 | 0.00010066
381 | 0.0001825698
382 | 0.0001847459
383 | 0.000267949
384 | 0.0003406947
385 | 0.0003952062
386 | 0.0005210546
387 | 0.0007708199
388 | 0.000935761
389 | 0.0008624083
390 | 0.0006333451
391 | 0.0003904474
392 | 0.0002342966
393 | 0.0001005911
394 | 0.0001115938
395 | 5.858393e-05
396 | 0.0001192648
397 | 5.408377e-05
398 | 5.520464e-05
399 | 1.103323e-05
400 | 5.516876e-05
401 | 1.434494e-05
402 | 9.602099e-05
403 | 0.0001565989
404 | 0.0001973622
405 | 0.0002127965
406 | 0.0002546776
407 | 0.0004212161
408 | 0.0003689058
409 | 0.0003261776
410 | 0.0001993647
411 | 0.000111178
412 | 0.0001342072
413 | 0.0001331294
414 | 0.000113265
415 | 6.708575e-05
416 | 7.803064e-05
417 | 7.150291e-05
418 | 8.902968e-05
419 | 0.0001120307
420 | 6.151102e-05
421 | 4.93883e-05
422 | 0.000119591
423 | 0.0001427306
424 | 0.0001316029
425 | 0.0002380783
426 | 0.0003343422
427 | 0.0003542366
428 | 0.0006121492
429 | 0.001100468
430 | 0.00210139
431 | 0.003741791
432 | 0.005154741
433 | 0.005344715
434 | 0.004186412
435 | 0.002722041
436 | 0.001903467
437 | 0.001421524
438 | 0.001208647
439 | 0.0009896243
440 | 0.0009436671
441 | 0.0008653635
442 | 0.0009228629
443 | 0.0009290606
444 | 0.0009892094
445 | 0.00103025
446 | 0.001250369
447 | 0.00141739
448 | 0.001642501
449 | 0.002006749
450 | 0.002467452
451 | 0.003237727
452 | 0.004234162
453 | 0.005580914
454 | 0.007724328
455 | 0.01095711
456 | 0.01577761
457 | 0.02366582
458 | 0.03630178
459 | 0.05687699
460 | 0.0901714
461 | 0.1426354
462 | 0.2192902
463 | 0.3200881
464 | 0.4331504
465 | 0.5419357
466 | 0.6337305
467 | 0.7064013
468 | 0.7657028
469 | 0.8172299
470 | 0.8648642
471 | 0.905866
472 | 0.9393776
473 | 0.9627579
474 | 0.9751514
475 | 0.9749719
476 | 0.9650771
477 | 0.9490966
478 | 0.9307228
479 | 0.9129067
480 | 0.8941533
481 | 0.8672206
482 | 0.8158823
483 | 0.7211943
484 | 0.5808001
485 | 0.4203391
486 | 0.2752542
487 | 0.1690699
488 | 0.1015169
489 | 0.06122184
490 | 0.03759405
491 | 0.02379133
492 | 0.01556193
493 | 0.01046572
494 | 0.00728311
495 | 0.005143082
496 | 0.003756437
497 | 0.00278913
498 | 0.00209916
499 | 0.001645675
500 | 0.001328729
501 | 0.001105728
502 | 0.0008759858
503 | 0.0007212892
504 | 0.0006108496
505 | 0.0004914931
506 | 0.0004218575
507 | 0.0002967707
508 | 0.000287996
509 | 0.0002888717
510 | 0.0002518119
511 | 0.0002296649
512 | 0.0002328394
513 | 0.0002275243
514 | 0.000259102
515 | 0.0002065162
516 | 0.000168689
517 | 0.0001297218
518 | 0.0001181878
519 | 0.0002069272
520 | 0.0001996516
521 | 0.0001956148
522 | 0.0002476319
523 | 0.000237221
524 | 0.0002151734
525 | 0.0002683658
526 | 0.0002770956
527 | 0.0002604006
528 | 0.0003606376
529 | 0.0004630398
530 | 0.0005019235
531 | 0.0005886562
532 | 0.0006962398
533 | 0.0009010626
534 | 0.001155117
535 | 0.001489924
536 | 0.00177934
537 | 0.001810852
538 | 0.001682008
539 | 0.001400506
540 | 0.001068467
541 | 0.0007974858
542 | 0.0005561048
543 | 0.0004412094
544 | 0.0003542594
545 | 0.0002801821
546 | 0.0002500981
547 | 0.0002017201
548 | 0.0002060514
549 | 0.0002341589
550 | 0.0001899983
551 | 8.637107e-05
552 | 9.506022e-05
553 | 0.0001199435
554 | 5.837327e-05
555 | 6.382014e-05
556 | 7.572585e-05
557 | 8.546186e-05
558 | 6.817592e-05
559 | 2.920747e-05
560 | 1.189091e-05
561 | 1.730493e-05
562 | 7.031216e-05
563 | 8.546084e-05
564 | 2.705601e-05
565 | 3.789092e-05
566 | 9.526243e-05
567 | 7.471381e-05
568 | 4.440767e-05
569 | 7.257476e-05
570 | 9.534696e-05
571 | 5.309173e-05
572 | 0
573 | 5.416625e-06
574 | 7.584902e-06
575 | 2.49215e-05
576 | 4.876431e-05
577 | 6.936459e-05
578 | 6.936925e-05
579 | 2.27742e-05
580 | 2.494323e-05
581 | 6.937331e-05
582 | 7.807663e-05
583 | 7.593146e-05
584 | -1.952388e-05
585 | -4.880588e-05
586 | 1.193323e-05
587 | 2.386917e-05
588 | 4.339426e-05
589 | 6.073838e-05
590 | 5.531621e-05
591 | 4.88214e-05
592 | 6.943021e-05
593 | 0.0001085095
594 | 0.0001714179
595 | 0.0001811826
596 | 0.0001747593
597 | 0.0002127817
598 | 0.000194397
599 | 0.0002399863
600 | 0.0002703325
601 | 0.0002671053
602 | 0.0003657955
603 | 0.0003854744
604 | 0.0003878175
605 | 0.0004975405
606 | 0.0006039204
607 | 0.0006388332
608 | 0.0006901116
609 | 0.0007804169
610 | 0.0008879026
611 | 0.0008606815
612 | 0.0007366619
613 | 0.00057388
614 | 0.0004566652
615 | 0.0003316962
616 | 0.0002817723
617 | 0.0002784606
618 | 0.0003327834
619 | 0.0002741011
620 | 0.0002710036
621 | 0.0002928752
622 | 0.0002765144
623 | 0.0002841593
624 | 0.0002809019
625 | 0.0003245579
626 | 0.0003475517
627 | 0.000383594
628 | 0.0003761153
629 | 0.0003815379
630 | 0.0004219478
631 | 0.0004111071
632 | 0.0004362102
633 | 0.000452819
634 | 0.0004517392
635 | 0.0004636084
636 | 0.0005059697
637 | 0.0005236122
638 | 0.0005654343
639 | 0.0006105606
640 | 0.0007697953
641 | 0.0009048253
642 | 0.001092621
643 | 0.001107257
644 | 0.001096184
645 | 0.001056319
646 | 0.0009288325
647 | 0.00067239
648 | 0.0005254057
649 | 0.0004653805
650 | 0.0004448116
651 | 0.00034868
652 | 0.0003442458
653 | 0.0003070062
654 | 0.0002981746
655 | 0.0002370626
656 | 0.0002743532
657 | 0.0003388812
658 | 0.0003892263
659 | 0.0004067877
660 | 0.0003839477
661 | 0.0003883657
662 | 0.000349065
663 | 0.0004003986
664 | 0.0003742552
665 | 0.0003556659
666 | 0.0003359472
667 | 0.0004180419
668 | 0.0004313072
669 | 0.0004718618
670 | 0.0006428199
671 | 0.0007991715
672 | 0.001181188
673 | 0.00146739
674 | 0.001433253
675 | 0.001186011
676 | 0.0009065876
677 | 0.0004489185
678 | 0.0002462776
679 | 0.0001937758
680 | 0.00015336
681 | 0.0001007805
682 | 7.116113e-05
683 | 6.346789e-05
684 | 3.611629e-05
685 | 4.050644e-05
686 | 7.775999e-05
687 | 8.430817e-05
688 | 0.0001017307
689 | 7.1125e-05
690 | 7.658015e-06
691 | -9.847486e-06
692 | -3.283175e-06
693 | 9.85294e-06
694 | -4.596951e-05
695 | 2.736478e-05
696 | 2.190456e-06
697 | -1.204147e-05
698 | 8.097025e-05
699 | 1.204079e-05
700 | 9.740775e-05
701 | 1.094407e-06
702 | 3.067293e-05
703 | -5.253205e-05
704 | 6.674647e-05
705 | 0
706 | -0.0001007034
707 | -6.017499e-05
708 | -7.004411e-05
709 | -2.737119e-05
710 | 4.379276e-05
711 | 0.0001389182
712 | 1.751158e-05
713 | -0.0001094917
714 | -1.203379e-05
715 | -3.064393e-05
716 | 7.11352e-05
717 | 2.626881e-05
718 | 1.094419e-06
719 | 4.046196e-05
720 | 7.762863e-05
721 | -7.655894e-06
722 | -3.609484e-05
723 | -3.278966e-06
724 | 4.592066e-05
725 | 8.633078e-05
726 | 3.937576e-05
727 | 5.358846e-05
728 | 6.998054e-05
729 | 5.354881e-05
730 | 3.933334e-05
731 | 5.900873e-05
732 | 6.99028e-05
733 | 5.905008e-05
734 | 0.0001060346
735 | 4.696307e-05
736 | 8.84947e-05
737 | 0.0001103191
738 | 0.0001495078
739 | 0.0001387872
740 | 0.000187894
741 | 0.0002118524
742 | 0.0002128749
743 | 0.0003757341
744 | 0.0004728628
745 | 0.0006801198
746 | 0.0006908021
747 | 0.0006741772
748 | 0.000593591
749 | 0.0005258363
750 | 0.000365606
751 | 0.000200706
752 | 0.0002398037
753 | 0.0001221086
754 | 0.0001853677
755 | 0.0001024416
756 | 3.925028e-05
757 | 5.998558e-05
758 | -5.672701e-05
759 | 4.247746e-05
760 | -8.724959e-06
761 | 0.0001024194
762 | 7.843855e-05
763 | 0.0001002233
764 | 8.717265e-05
765 | 7.08162e-05
766 | 0.0001165433
767 | 7.185589e-05
768 | 0.000157966
769 | 0.0001306836
770 | 0.0001404984
771 | 0.0001698024
772 | 0.000115393
773 | 3.156892e-05
774 | 0.0001905791
775 | 0.0001078125
776 | 0.000120808
777 | 0.0001011346
778 | 0.0001066142
779 | 6.750231e-05
780 | 4.899676e-05
781 | 8.817046e-05
782 | 1.197e-05
783 | 0.0001229709
784 | 0.0001816037
785 | 6.527393e-05
786 | 0.0001196564
787 | 0.0001251598
788 | 0.0001293965
789 | 0.0001381659
790 | 0.0001272278
791 | 0.0001142003
792 | 0.0001696892
793 | 0.0002361016
794 | 0.0002437347
795 | 0.0002709122
796 | 0.000278457
797 | 0.0003101464
798 | 0.0003570872
799 | 0.0003264183
800 | 0.0005147565
801 | 0.0005644452
802 | 0.0006378315
803 | 0.000670493
804 | 0.0007533022
805 | 0.0007965803
806 | 0.0008334947
807 | 0.0009137487
808 | 0.000938216
809 | 0.0008875452
810 | 0.0009661447
811 | 0.0009778837
812 | 0.0008754201
813 | 0.0009276023
814 | 0.0009787476
815 | 0.0008294613
816 | 0.0008177265
817 | 0.0007877289
818 | 0.0007388668
819 | 0.0006788696
820 | 0.0006083303
821 | 0.0005393249
822 | 0.0004640067
823 | 0.0004532289
824 | 0.0002731402
825 | 0.0002206825
826 | 0.0003223522
827 | 0.0003435547
828 | 0.0001149552
829 | 0.0001303204
830 | 0.0001533971
831 | 0.0001216386
832 | 6.909606e-05
833 | 0.0001273309
834 | 0.0001153204
835 | 0.0001869198
836 | 0.0001451848
837 | 0.0002025463
838 | 4.957099e-05
839 | 3.417556e-05
840 | 0.0001081413
841 | 0.0001590691
842 | 0.0001272125
843 | 0.0001451355
844 | 9.317648e-05
845 | 0.0001088347
846 | 0.0001755579
847 | 0.0002514005
848 | 0.0003364025
849 | 0.0003413453
850 | 0.0004701127
851 | 0.0005660361
852 | 0.0006632087
853 | 0.0009320939
854 | 0.001134367
855 | 0.00135825
856 | 0.001728376
857 | 0.001953026
858 | 0.001890706
859 | 0.001667352
860 | 0.001999991
861 | 0.001224417
862 | 0.0006157113
863 | 0.0009770668
864 | 0.00113399
865 | 0.0006247632
866 | 0.0006785914
867 | 0.0008103693
868 | 0.0004528159
869 | 0.0002577037
870 | 0.0003777825
871 | 0.0004057692
872 | 0.001067523
873 | 0.0008564161
874 | 0.0005400716
875 | 0.0005356025
876 | 0.0006865516
877 | 0.0006395309
878 | 0.0004926109
879 | 0.0002103015
880 | 0.0002296564
881 | 0.000106239
882 | 0.0001631262
883 | 0.0003390442
884 | 6.00703e-05
885 | -1.609502e-05
886 | -0.0003433447
887 | -0.0003455332
888 | 0.0001769934
889 | 0.0005428002
890 | 0.0004614595
891 | 0.0005192208
892 | 0.000477221
893 | 0.0003281378
894 | 0.0002283834
895 | 0
896 | -0.0003724159
897 | -0.0004506921
898 | 3.431681e-05
899 | 0.0002379202
900 | -5.893669e-05
901 | 4.610529e-05
902 | 0.0001479431
903 | 7.180896e-05
904 | 0.0006837841
905 | 0.0006176176
906 | 0.0002348253
907 | 0.0006045378
908 | 0.0003002198
909 | 0.0001126154
910 | 0.0007460535
911 | 0.001066627
912 | 0.0009286753
913 | 0.001464347
914 | 0.003088907
915 | 0.003501735
916 | 0.003053237
917 | 0.002980096
918 | 0.002236242
919 | 0.0009711381
920 | 0.0006288654
921 | 0.001083927
922 | 0.0009343441
923 | 0.0010046
924 | 0.0008118169
925 | -7.93233e-05
926 | -0.0005339544
927 | -0.0003515292
928 | -6.535752e-05
929 | 7.067247e-05
930 | -3.319236e-05
931 | -0.0002967149
932 | -0.0006105379
933 | -0.000278417
934 | 0.0002397258
935 | 0.000380932
936 | 0.0001991368
937 | -0.0005002195
938 | -0.0005139291
939 | -3.426228e-05
940 | 0.0002804719
941 | -3.213e-06
942 | -0.0003150693
943 | -4.285166e-06
944 | -0.0002312748
945 | 4.924043e-05
946 | 6.530343e-05
947 | -0.0002880089
948 | 0.0001295362
949 | 6.315976e-05
950 | -0.0004088829
951 | -1.070166e-05
952 | 0.0002802727
953 | 0.000604176
954 | 0.001118569
955 | 0.0009488905
956 | 0.0007736394
957 | 0.0008269865
958 | 0.0009272925
959 | 0.0005712715
960 | 0.0006459928
961 | 0.0008812816
962 | 0.0008225918
963 | 0.0004920365
964 | 0.0008480513
965 | 0.001053067
966 | 0.0001924835
967 | 8.021999e-05
968 | 0.0005304915
969 | 0.0002556357
970 | -0.0003005483
971 | -0.0003121779
972 | -0.0001507402
973 | 0.0006091878
974 | 0.000777978
975 | 0.0005535868
976 | -0.0002352038
977 | 9.192226e-05
978 | 0.0006122239
979 | -0.0001753051
980 | -5.344576e-05
981 | 0.00016561
982 | 0.0003814111
983 | 6.517108e-05
984 | -1.923501e-05
985 | 0.000481886
986 | 0.0007443559
987 | 0.0005050985
988 | 0.0003045246
989 | 0.0003236955
990 | 0.0005627955
991 | -0.0001506463
992 | 0.000297001
993 | 0.0003087224
994 | 0.0002895083
995 | 0.0004130978
996 | -5.019145e-05
997 | 0.0007228025
998 | 0.0005347811
999 | -0.0001003735
1000 | 4.271639e-06
1001 | 0.0005573237
1002 | 0.000773088
1003 | 0.001340975
1004 | 0.001282112
1005 | 0.0006845432
1006 | 0.0009437054
1007 | 0.0007980846
1008 | 0.000850706
1009 | 0.0007185089
1010 | 0.0007484391
1011 | 0.0003053275
1012 | 0.0004386194
1013 | 0.0006270335
1014 | 0.0003957878
1015 | 0.0004800026
1016 | 0.0009608761
1017 | 0.0004351819
1018 | -0.0002678976
1019 | 7.788769e-05
1020 | -0.0003627329
1021 | -6.932442e-05
1022 | 0.0006237725
1023 | 0.000461949
1024 | -0.0003500015
1025 | -0.0006626686
1026 | 0.0003060967
1027 | 0.0004266102
1028 | -5.334136e-05
1029 | -0.0001908973
1030 | -7.462862e-05
1031 | -0.0001726586
1032 | 0.0001545422
1033 | -0.0001887758
1034 | 0.0001588099
1035 | 0.000210943
1036 | 0.0001342877
1037 | 0.0005434464
1038 | 0.0001428744
1039 | 0.0001866659
1040 | 0.0008060595
1041 | 0.0003506685
1042 | 5.970129e-05
1043 | 7.990655e-05
1044 | 0.0004177582
1045 | 0.0001289961
1046 | 0.0004168163
1047 | 0.0008600322
1048 | 0.001084866
1049 | 0.0004935692
1050 | 0.0004467718
1051 | 0.0009771483
1052 | 0.0007629968
1053 | 0.001289592
1054 | 0.001922583
1055 | 0.001731357
1056 | 0.002419741
1057 | 0.002071885
1058 | 0.00206015
1059 | 0.002573187
1060 | 0.00332267
1061 | 0.004063815
1062 | 0.003890512
1063 | 0.003879966
1064 | 0.004445348
1065 | 0.004602279
1066 | 0.00399325
1067 | 0.004238146
1068 | 0.004565597
1069 | 0.004276145
1070 | 0.003905551
1071 | 0.003862908
1072 | 0.004122115
1073 | 0.003530745
1074 | 0.003121604
1075 | 0.003006013
1076 | 0.003084116
1077 | 0.002761957
1078 | 0.003096219
1079 | 0.00254056
1080 | 0.002381896
1081 | 0.002606476
1082 | 0.002202953
1083 | 0.002416027
1084 | 0.002703903
1085 | 0.003058094
1086 | 0.00267738
1087 | 0.001798268
1088 | 0.002345365
1089 | 0.002028994
1090 | 0.001353049
1091 | 0.002706573
1092 | 0.002635829
1093 | 0.00244311
1094 | 0.002980372
1095 | 0.003678296
1096 | 0.002812262
1097 | 0.003155092
1098 | 0.003612413
1099 | 0.004242504
1100 | 0.004219729