## Data
700 | -2.0708e-05
705 | 7.627748e-06
710 | 4.357133e-06
715 | -2.5051e-05
720 | -2.831713e-05
725 | 6.534944e-06
730 | -9.796409e-06
735 | -2.828285e-05
740 | -2.71787e-05
745 | -1.195451e-05
750 | -5.216762e-05
755 | -4.235268e-05
760 | -7.597704e-06
765 | -3.471066e-05
770 | -2.819366e-05
775 | -4.660691e-05
780 | -2.167089e-05
785 | -1.950044e-05
790 | -1.841902e-05
795 | -1.733264e-05
800 | -3.793466e-05
805 | -4.447438e-05
810 | -6.508772e-06
815 | 2.715396e-05
820 | -1.41373e-05
825 | -1.742741e-05
830 | -4.366869e-06
835 | -3.505021e-05
840 | -3.520731e-05
845 | -0.0003667789
850 | -0.001266497
855 | -0.0006141293
860 | -0.0005890688
865 | -0.0003065049
870 | -0.0001941305
875 | -0.0002737138
880 | -0.0003510069
885 | -0.0002550604
890 | -0.0001907342
895 | -0.0004271399
900 | -0.0002081381
905 | -0.0002244243
910 | -1.41577e-05
915 | 0.000303858
920 | 0.000254824
925 | -0.0001524221
930 | 5.334105e-05
935 | 1.747379e-05
940 | -0.0003253573
945 | -0.0003743978
950 | -0.0004257177
955 | -0.0001792079
960 | -4.954616e-05
965 | -0.0003882786
970 | -0.0007360025
975 | -0.0007874118
980 | -0.0007451936
985 | -0.0003969971
990 | -0.0002949824
995 | -0.0003773045
1000 | -0.0003576375
1005 | -0.0007150201
1010 | -0.0004797893
1015 | -0.0002577186
1020 | -0.0002447251
1025 | -0.0004904519
1030 | -0.0008537917
1035 | -0.0006762934
1040 | -0.0003007945
1045 | 0.0001730486
1050 | 0.0003589756
1055 | -0.000503853
1060 | -0.001227604
1065 | -0.001373426
1070 | -0.0007688656
1075 | -0.0003502975
1080 | 7.890297e-05
1085 | 3.566257e-05
1090 | 7.564043e-05
1095 | 0.0002107192
1100 | -6.700899e-05
1105 | -0.0009115997
1110 | -0.001341939
1115 | -0.001106115
1120 | -0.0005352977
1125 | -0.0001481451
1130 | 0.0002183855
1135 | 0.0001232206
1140 | -0.0001783653
1145 | -0.000413044
1150 | -0.0009158906
1155 | -0.001096564
1160 | -0.0005159082
1165 | -0.0003547664
1170 | -0.0005483684
1175 | 0.0004346783
1180 | 0.001553309
1185 | 0.001038763
1190 | 0.0002464708
1195 | -0.0004811555
1200 | -0.0009646059
1205 | -0.0004475695
1210 | 0.0005437144
1215 | 0.001681366
1220 | 0.002920122
1225 | 0.003320674
1230 | 0.003730266
1235 | 0.004083694
1240 | 0.004443132
1245 | 0.006278975
1250 | 0.0097611
1255 | 0.01516389
1260 | 0.02448795
1265 | 0.04009239
1270 | 0.06696153
1275 | 0.1192627
1280 | 0.2282641
1285 | 0.4306283
1290 | 0.6686515
1295 | 0.7931662
1300 | 0.7984043
1305 | 0.7887027
1310 | 0.7601345
1315 | 0.6237414
1320 | 0.4025861
1325 | 0.2195486
1330 | 0.1171225
1335 | 0.06554016
1340 | 0.03782056
1345 | 0.02203103
1350 | 0.01272485
1355 | 0.00807873
1360 | 0.01143045
1365 | 0.01144099
1370 | 0.004523879
1375 | -0.001614139
1380 | 0.003359298
1385 | 0.003796032
1390 | 0.005142663
1395 | 0.003923543
1400 | -0.0007158838
1405 | 0.001717237
1410 | 0.002350064
1415 | 0.0007484133
1420 | -0.0004622385
1425 | -0.0008844942
1430 | -2.268304e-05
1435 | 0.0003986784
1440 | 0.0001620294
1445 | 0.000177129
1450 | 0.0003563592
1455 | 0.0002180778
1460 | -0.0002795971
1465 | -0.0005677525
1470 | -0.0004964306
1475 | -0.0006398684
1480 | -0.0003140155
1485 | -0.0002751753
1490 | -0.0003916428
1495 | -8.631851e-05
1500 | -0.0001564267
1505 | -0.0003678196
1510 | -0.0002718353
1515 | 1.941465e-05
1520 | 4.420509e-05
1525 | -0.0001876031
1530 | -0.0005175643
1535 | -0.0004248341
1540 | -0.0001875968
1545 | -0.0003795021
1550 | -0.0004538785
1555 | -0.0005454009
1560 | -0.000333135
1565 | -0.0004247658
1570 | -0.0007817622
1575 | -0.0003019591
1580 | -0.000494978
1585 | -0.0008680462
1590 | -0.0003266568
1595 | -6.792094e-05
1600 | -0.000491631
1605 | -0.0007329774
1610 | -0.0006984911
1615 | -0.000756786
1620 | -0.0006297053
1625 | -0.0005111494
1630 | -0.0004625063
1635 | -0.0009400047
1640 | -0.001156954
1645 | -0.0008886233
1650 | -0.0007678645
1655 | -0.0006655642
1660 | -0.000641798
1665 | -0.0005866963
1670 | -0.0008173221
1675 | -0.0005456067
1680 | -0.000510072
1685 | -0.0004465162
1690 | -0.0007626967
1695 | -0.000950634
1700 | -0.0008859136
1705 | -0.0006247518
1710 | -0.0003484997
1715 | -0.0007152188
1720 | -0.0008815221
1725 | -0.0006010244
1730 | -0.0006203186
1735 | -0.0004919598
1740 | -0.0004595777
1745 | 0.0001014227
1750 | -0.0002406378
1755 | -0.001417207
1760 | -0.002052858
1765 | -0.001716891
1770 | -0.0006743881
1775 | 0.001020372
1780 | 0.0008724291
1785 | 8.951258e-05
1790 | -0.0002998789
1795 | -0.0002934076
1800 | 0.00115269
1805 | 0.002784554
1810 | 0.000830666
1815 | -0.003483335
1820 | -0.005038216
1825 | -0.001597598
1830 | -0.002054448
1835 | 0.001314476
1840 | -0.002129328
1845 | -0.004527129
1850 | -0.003593799
1855 | 0.003650144
1860 | 0.009204677
1865 | 0.001981492
1870 | 0.01027605
1875 | 0.003146575
1880 | 0.0024867
1885 | 0.001534951
1890 | 0.00145055
1895 | -0.003470166
1900 | -0.002252308
1905 | 0.002145385
1910 | -0.00422591
1915 | -0.006864312
1920 | 0.004562447
1925 | -9.937706e-05
1930 | 0.0006813401
1935 | 0.0007537862
1940 | 0.001034083
1945 | 4.748584e-05
1950 | -0.0003183947
1955 | 0.001059819
1960 | 0.001134641
1965 | 0.0006802949
1970 | 0.0002559838
1975 | -0.0006327221
1980 | -0.0006565796
1985 | -0.0003509787
1990 | -0.0002159867
1995 | -0.0007278547
2000 | -0.0002829948
2005 | -0.0003359634
2010 | -0.000468803
2015 | -0.0004926082
2020 | -0.0004849378
2025 | -0.0003498754
2030 | -0.0006998052
2035 | -0.0003856196
2040 | -0.0006048196
2045 | -0.0006762063
2050 | -0.000208474
2055 | -0.0003683281
2060 | -0.0008251288
2065 | -0.0007765149
2070 | -0.0004902442
2075 | -0.0007161242
2080 | -0.0005237988
2085 | -0.0006458762
2090 | -0.0007603831
2095 | -0.001586787
2100 | -0.001090529