## Data
900 | -8.718158e-05
905 | -0.0004489264
910 | -0.0001666629
915 | -0.0001198018
920 | 0.0008599866
925 | -8.922849e-05
930 | -7.182626e-05
935 | -0.0002894507
940 | 1.305656e-05
945 | 5.547536e-05
950 | -0.000206603
955 | -0.0008763184
960 | -0.0001608287
965 | -0.0006214872
970 | -0.000591903
975 | -0.0003703354
980 | -0.0003701734
985 | -0.0009410636
990 | -0.0003483103
995 | -0.0005760163
1000 | -5.20341e-05
1005 | -0.0001365834
1010 | -0.0003456286
1015 | -0.0005536774
1020 | -0.0004323263
1025 | -0.000284845
1030 | -0.0002111137
1035 | -0.0001396424
1040 | -0.000719003
1045 | -0.0009686839
1050 | -0.0002499808
1055 | -4.002276e-05
1060 | 0.0002564097
1065 | -0.0006858948
1070 | -0.0002877632
1075 | -0.0008644108
1080 | -0.0003991908
1085 | -0.0008588193
1090 | -0.000431565
1095 | -0.0002800142
1100 | 0.0002347062
1105 | 0.0005697962
1110 | 0.0004064993
1115 | 0.000380462
1120 | 0.0004843526
1125 | -3.99936e-05
1130 | 0.0008952484
1135 | 0.003291863
1140 | 0.00308981
1145 | 0.005055288
1150 | 0.00722624
1155 | 0.008807576
1160 | 0.01115515
1165 | 0.01349345
1170 | 0.01639199
1175 | 0.02084016
1180 | 0.03081268
1185 | 0.03975497
1190 | 0.05377107
1195 | 0.0776374
1200 | 0.1171706
1205 | 0.1807983
1210 | 0.2767904
1215 | 0.4086751
1220 | 0.5510148
1225 | 0.6643648
1230 | 0.7301785
1235 | 0.7604323
1240 | 0.7762027
1245 | 0.7871882
1250 | 0.7966105
1255 | 0.8042313
1260 | 0.809784
1265 | 0.8137591
1270 | 0.8177741
1275 | 0.8231139
1280 | 0.8295054
1285 | 0.8362645
1290 | 0.8402794
1295 | 0.8386083
1300 | 0.830601
1305 | 0.8171523
1310 | 0.8007964
1315 | 0.7859309
1320 | 0.7759856
1325 | 0.7739407
1330 | 0.7801392
1335 | 0.793855
1340 | 0.8144084
1345 | 0.8372419
1350 | 0.8564565
1355 | 0.8672343
1360 | 0.8668184
1365 | 0.857105
1370 | 0.8418706
1375 | 0.8266526
1380 | 0.8184929
1385 | 0.8139311
1390 | 0.8049539
1395 | 0.7733827
1400 | 0.6981354
1405 | 0.5752238
1410 | 0.4315561
1415 | 0.3019598
1420 | 0.2055226
1425 | 0.1397863
1430 | 0.09683033
1435 | 0.06885533
1440 | 0.05064565
1445 | 0.0385115
1450 | 0.03018459
1455 | 0.02353961
1460 | 0.01936629
1465 | 0.01649971
1470 | 0.01402
1475 | 0.01221811
1480 | 0.01073841
1485 | 0.009950377
1490 | 0.009390112
1495 | 0.008459454
1500 | 0.008247194
1505 | 0.00796402
1510 | 0.007763076
1515 | 0.006881513
1520 | 0.00618249
1525 | 0.00528028
1530 | 0.004221479
1535 | 0.002746107
1540 | 0.002281919
1545 | 0.001870694
1550 | 0.001308377
1555 | 0.0007502045
1560 | 0.0001692232
1565 | 0.0001196475
1570 | 0.0001584714
1575 | 3.018556e-05
1580 | -0.0001379736
1585 | -0.0001056399
1590 | -0.000222095
1595 | -0.0004635699
1600 | -0.000488257
1605 | -0.000627268
1610 | -0.000384746
1615 | -0.0002133756
1620 | -0.000534519
1625 | -0.0007425697
1630 | -0.0009819794
1635 | -0.001227817
1640 | -0.001234256
1645 | -0.001181495
1650 | -0.001117905
1655 | -0.0007859017
1660 | -0.0006350329
1665 | -0.0008530132
1670 | -0.0003860592
1675 | -0.0004624694
1680 | -0.0008795985
1685 | -0.0007557943
1690 | -0.0002976354
1695 | -0.000368829
1700 | -0.0005500277
1705 | -0.000761342
1710 | -0.0009716339
1715 | -0.0007032008
1720 | -0.0005759269
1725 | -0.0005758443
1730 | -0.0006470614
1735 | -0.0006351945
1740 | -0.0004356458
1745 | -0.0001973308
1750 | -0.0006912676
1755 | -0.001551286
1760 | -0.002034955
1765 | -0.002338082
1770 | -0.001609491
1775 | 0.0007030537
1780 | 0.001919121
1785 | 0.001645217
1790 | 0.001085891
1795 | -0.0005523199
1800 | -0.0023547
1805 | -0.003527964
1810 | -0.002623582
1815 | -0.001158857
1820 | 0.001927374
1825 | 0.003625577
1830 | 0.002661123
1835 | -0.002124305
1840 | -0.005578438
1845 | 0.001829331
1850 | 0.005881864
1855 | 0.006805718
1860 | 0.004337105
1865 | 0.001868128
1870 | 0.00216395
1875 | 0.004679521
1880 | 0.002090421
1885 | -0.001687624
1890 | -0.001027619
1895 | -0.001406283
1900 | -0.001122388
1905 | 0.000556227
1910 | -0.0001727065
1915 | -0.002702446
1920 | -0.00370919
1925 | -0.0004534858
1930 | 0.0007079127
1935 | 0.0006808953
1940 | 0.0006699036
1945 | 0.0005209642
1950 | -6.904676e-05
1955 | 0.0003700383
1960 | 0.0006871473
1965 | 0.0001283898
1970 | -0.0001316386
1975 | -0.0002082798
1980 | 7.988324e-05
1985 | 0.0003270952
1990 | 0.0001403183
1995 | -0.0002039854
2000 | -0.000426361
2005 | -0.0002806693
2010 | -0.0006519946
2015 | -0.0004631384
2020 | -0.0002515137
2025 | 4.750163e-05
2030 | -8.74392e-05
2035 | -0.000279636
2040 | -0.0009004963
2045 | -0.0007775411
2050 | -0.0005399318
2055 | -0.0003973078
2060 | -0.0004760527
2065 | -0.0004015873
2070 | -0.000439392
2075 | -0.0002223637
2080 | -0.0003054094
2085 | -0.0001715845
2090 | -0.0003637765
2095 | -0.0004791686
2100 | -0.0005881756
2105 | -0.0007111109
2110 | -0.0005136783
2115 | -0.0003939387
2120 | -0.0005094332
2125 | -0.0004628676
2130 | -0.0005168333
2135 | -0.0004822745
2140 | -0.0004067633
2145 | -0.0004121291
2150 | -0.0004218553
2155 | -0.0005438624
2160 | -0.0007757274
2165 | -0.0002491818
2170 | 5.070792e-05
2175 | -0.0001467219
2180 | -0.0005966967
2185 | -0.0005448768
2190 | -0.0006667343
2195 | -0.0002470646
2200 | -0.000189911
2205 | -0.0004036052
2210 | -0.0007163509
2215 | -0.0001877343
2220 | -0.0001725998
2225 | -0.0001769052
2230 | -0.0005069856
2235 | -6.256796e-05
2240 | -0.0003096627
2245 | -0.0004099139
2250 | -0.0001942079
2255 | -4.638294e-05
2260 | 1.833337e-05
2265 | 5.284477e-05
2270 | -0.0004798682
2275 | -1.832266e-05
2280 | -3.772405e-05
2285 | -0.0002328507
2290 | 2.155818e-06
2295 | -0.0003072296
2300 | -0.0001800159
2305 | 8.620262e-05
2310 | 0
2315 | 0.0007434408
2320 | 0.0005215821
2325 | 0.0001228443
2330 | 0.0007113465
2335 | 0.0004991402
2340 | 0.000390148
2345 | 0.0006963307
2350 | 0.00111669
2355 | 0.001461399
2360 | 0.0012523
2365 | 0.001758888
2370 | 0.002242691
2375 | 0.002264345
2380 | 0.002340285
2385 | 0.003042346
2390 | 0.003612185
2395 | 0.003581835
2400 | 0.003648739
2405 | 0.004410787
2410 | 0.005502798
2415 | 0.006989775
2420 | 0.007422748
2425 | 0.00757437
2430 | 0.007936192
2435 | 0.01025563
2440 | 0.01154369
2445 | 0.01348534
2450 | 0.01630123
2455 | 0.01809499
2460 | 0.02021413
2465 | 0.02361428
2470 | 0.02786865
2475 | 0.03146064
2480 | 0.03580436
2485 | 0.04073243
2490 | 0.04662349
2495 | 0.05446831
2500 | 0.06178863
2505 | 0.07318969
2510 | 0.08239856
2515 | 0.09402008
2520 | 0.1002336
2525 | 0.1113125
2530 | 0.1246397
2535 | 0.1416905
2540 | 0.1553358
2545 | 0.1827856
2550 | 0.204736
2555 | 0.2082373
2560 | 0.2227296
2565 | 0.2410963
2570 | 0.2494459
2575 | 0.2664725
2580 | 0.2742308
2585 | 0.3102732
2590 | 0.3241445
2595 | 0.4722372
2600 | 0.3660389