## Data
700 | 5.445407e-06
705 | 5.991005e-05
710 | 0.0001153489
715 | 8.591112e-05
720 | 5.329093e-05
725 | 0.0001000668
730 | 0.0001054009
735 | 7.928888e-05
740 | 0
745 | 3.473134e-05
750 | -5.42274e-05
755 | 2.166774e-06
760 | 5.851356e-05
765 | 8.662078e-06
770 | -8.653635e-06
775 | -1.731276e-05
780 | -0.0001082129
785 | -7.997701e-05
790 | -4.755261e-05
795 | -2.594474e-05
800 | -4.65077e-05
805 | -3.571274e-05
810 | -6.929384e-05
815 | -8.342651e-05
820 | -7.161513e-05
825 | -2.499313e-05
830 | -5.444097e-05
835 | 1.747108e-05
840 | 2.193461e-05
845 | -0.0001461195
850 | -0.0005982004
855 | -0.0003700659
860 | -0.0004486498
865 | -0.0003689763
870 | -1.091511e-06
875 | -2.510753e-05
880 | 4.69253e-05
885 | -7.637577e-06
890 | -2.836536e-05
895 | -0.0004374405
900 | -0.0001406665
905 | 0.0005419056
910 | 0.0005133828
915 | 0.0001089747
920 | 0.000392165
925 | -8.604474e-05
930 | -0.0005042508
935 | -0.0004170296
940 | 4.789918e-05
945 | 0.0004430535
950 | -6.422685e-05
955 | -0.0005920122
960 | -0.0003708965
965 | -0.000178325
970 | -3.369836e-05
975 | -0.0002477749
980 | -0.0003780221
985 | -0.0007449995
990 | -0.0009848119
995 | -0.0005578637
1000 | -0.0001313243
1005 | 0.0001768773
1010 | 0.0001182325
1015 | -0.0002049403
1020 | -0.0005593805
1025 | -0.0007285216
1030 | -0.0007089269
1035 | -0.0005082771
1040 | -0.0001473426
1045 | 0.0001061523
1050 | 6.716316e-05
1055 | -0.0006541752
1060 | -0.00143614
1065 | -0.001487786
1070 | -0.0009202521
1075 | -0.0003388473
1080 | -8.551329e-05
1085 | -0.0002208057
1090 | -0.0003571657
1095 | -0.0003560625
1100 | -0.0006287498
1105 | -0.0004122971
1110 | -0.0003516544
1115 | -0.0006980875
1120 | -0.001020676
1125 | -0.001000175
1130 | -0.0004860196
1135 | 0.0001049932
1140 | -0.0002283794
1145 | -0.0002944022
1150 | -0.000265171
1155 | -0.0004383435
1160 | -0.000274926
1165 | -0.0002457572
1170 | -0.0005403228
1175 | 2.381329e-05
1180 | 0.0008428902
1185 | 0.0001601562
1190 | -0.0007889022
1195 | -0.001342071
1200 | -0.00131183
1205 | -0.0009883413
1210 | -0.0005347779
1215 | -0.0001439434
1220 | 0.000151502
1225 | 0.000431849
1230 | 0.0002327165
1235 | -0.0001342186
1240 | -0.0005910678
1245 | -0.001077197
1250 | -0.001496264
1255 | -0.001312337
1260 | -0.0005142335
1265 | 0.000188339
1270 | 0.0005358053
1275 | 0.0007058287
1280 | 0.0003919836
1285 | -0.0001050319
1290 | -0.0004439204
1295 | -0.001254126
1300 | -0.001779656
1305 | -0.001518195
1310 | -0.0008162549
1315 | 0.0001689134
1320 | 0.00104702
1325 | 0.00162818
1330 | 0.002275552
1335 | 0.002074195
1340 | -0.0004720776
1345 | -0.002542917
1350 | -0.003439706
1355 | -0.003080633
1360 | 0.002897764
1365 | 0.00551238
1370 | -0.0001126032
1375 | -0.006295835
1380 | 0.0006141455
1385 | 0.00209372
1390 | 0.003190753
1395 | 0.001683021
1400 | -0.002682071
1405 | 0.0002303141
1410 | 0.00106915
1415 | -0.0004143259
1420 | -0.001235463
1425 | -0.001018837
1430 | 6.488058e-06
1435 | 0.000327648
1440 | 0.0003146143
1445 | 0.0001805134
1450 | 0.0006364114
1455 | 0.0004257319
1460 | -0.0002279965
1465 | -0.0002539047
1470 | 0.0003489892
1475 | 0.001009271
1480 | 0.001188399
1485 | 0.001130974
1490 | 0.001526109
1495 | 0.002219774
1500 | 0.003172296
1505 | 0.004236469
1510 | 0.00526642
1515 | 0.00680895
1520 | 0.008732054
1525 | 0.01162693
1530 | 0.01524588
1535 | 0.0201652
1540 | 0.02852049
1545 | 0.04105102
1550 | 0.06070365
1555 | 0.09242535
1560 | 0.1454876
1565 | 0.2362446
1570 | 0.3846676
1575 | 0.5866926
1580 | 0.7739426
1585 | 0.8724056
1590 | 0.8872635
1595 | 0.8605344
1600 | 0.8035498
1605 | 0.6969798
1610 | 0.5399731
1615 | 0.3735453
1620 | 0.2406265
1625 | 0.1525602
1630 | 0.09824996
1635 | 0.06555091
1640 | 0.04528904
1645 | 0.03251186
1650 | 0.02390438
1655 | 0.01771411
1660 | 0.01374702
1665 | 0.01056919
1670 | 0.008937266
1675 | 0.007261361
1680 | 0.006302474
1685 | 0.005005847
1690 | 0.004088544
1695 | 0.003604826
1700 | 0.003281556
1705 | 0.0029542
1710 | 0.003133083
1715 | 0.002262822
1720 | 0.001682714
1725 | 0.001760567
1730 | 0.001745366
1735 | 0.001811152
1740 | 0.002159706
1745 | 0.002396805
1750 | 0.00187567
1755 | 0.0006394463
1760 | 9.828849e-05
1765 | -0.0001285397
1770 | 0.0006145054
1775 | 0.003267057
1780 | 0.003101652
1785 | 0.002408999
1790 | 0.00191757
1795 | 0.001725325
1800 | 0.003409434
1805 | 0.004752597
1810 | 0.002749444
1815 | -0.001781346
1820 | -0.003515646
1825 | -0.0003264932
1830 | -0.001504223
1835 | 0.003037256
1840 | 0.0002095997
1845 | -0.002066917
1850 | -0.001041299
1855 | 0.007505094
1860 | 0.0108105
1865 | 0.003557316
1870 | 0.01154652
1875 | 0.004974802
1880 | 0.005595546
1885 | 0.004831393
1890 | 0.004446831
1895 | -0.000287691
1900 | 4.001718e-05
1905 | 0.004868611
1910 | -0.001049841
1915 | -0.002786629
1920 | 0.008366055
1925 | 0.003201365
1930 | 0.0031309
1935 | 0.003300355
1940 | 0.003135128
1945 | 0.001366547
1950 | 0.0008784194
1955 | 0.00199772
1960 | 0.00175577
1965 | 0.0009755845
1970 | 0.0004440085
1975 | 0.0002918755
1980 | 0.0002853601
1985 | -0.0001869888
1990 | -0.0001545557
1995 | 9.944032e-05
2000 | -0.0002150877
2005 | -9.837987e-05
2010 | -0.0005664589
2015 | -0.0003254015
2020 | -0.0005286492
2025 | -0.0004193828
2030 | -0.0008646975
2035 | -0.0002616522
2040 | -0.0003329323
2045 | -0.0003547326
2050 | -0.0004940887
2055 | -0.0005190536
2060 | -0.0004486307
2065 | -0.0006142466
2070 | -0.0005730845
2075 | -0.0002929796
2080 | -7.134665e-05
2085 | -0.0007147152
2090 | -0.0008041644
2095 | -0.001251839
2100 | -0.000757792