## Data
700 | -7.635304e-06
705 | 6.762549e-05
710 | 0.0001331026
715 | 0.0002072756
720 | 0.0002508001
725 | 0.0002899324
730 | 0.0004259153
735 | 0.0003973256
740 | 0.0002840959
745 | 0.0002208269
750 | 0.0001816072
755 | 0.0001838103
760 | 0.0001727262
765 | 0.0001671094
770 | 9.443147e-05
775 | 0.0001551055
780 | 0.0001171375
785 | 1.084368e-05
790 | 5.963359e-05
795 | -2.386179e-05
800 | -5.423705e-06
805 | 5.642998e-05
810 | 1.95447e-05
815 | 9.783981e-06
820 | 2.938091e-05
825 | -2.397606e-05
830 | -2.293991e-05
835 | -2.191903e-05
840 | 1.100719e-06
845 | -0.0001475197
850 | -0.0004909941
855 | -0.0002782713
860 | -0.0003437345
865 | -0.0006253553
870 | -0.0002706493
875 | -0.0002957027
880 | -0.0002433074
885 | -1.090517e-06
890 | 0.0001352101
895 | -0.0002866854
900 | -0.0002615413
905 | 0.0002985845
910 | 0.0006100683
915 | 0.0003277817
920 | 0.0002460989
925 | -0.0003898924
930 | -0.0005150217
935 | 0.0001273805
940 | 0.0005593639
945 | 0.0003775449
950 | -1.087784e-05
955 | -0.0001468135
960 | -0.0004620715
965 | -0.0007891716
970 | -0.0005140924
975 | 0.0002749229
980 | 0.0002715237
985 | 2.931523e-05
990 | 5.100546e-05
995 | -8.137545e-05
1000 | -0.0005879507
1005 | -0.0005249481
1010 | -9.109256e-05
1015 | 8.13084e-05
1020 | -0.0002178446
1025 | -0.0009219276
1030 | -0.00117645
1035 | -0.0007117091
1040 | 9.747127e-05
1045 | 0.0004135923
1050 | 0.0005314566
1055 | 1.839669e-05
1060 | -0.0008094178
1065 | -0.001276839
1070 | -0.0008947767
1075 | -0.0005637778
1080 | -0.0002131739
1085 | -0.0003169925
1090 | -0.000524638
1095 | -0.0003049763
1100 | -0.0004358331
1105 | -0.0005385193
1110 | -0.0006173654
1115 | -0.001128967
1120 | -0.001140081
1125 | -0.0001687472
1130 | 0.0002379546
1135 | 1.51438e-05
1140 | 5.299772e-05
1145 | -0.0005007192
1150 | -0.0008405116
1155 | -0.0008101686
1160 | -0.0005937979
1165 | -0.0004435434
1170 | -0.0004349237
1175 | 0.0002931561
1180 | 0.001027472
1185 | 0.0002595838
1190 | -0.0006965649
1195 | -0.001289418
1200 | -0.001434267
1205 | -0.001279389
1210 | -0.0008297077
1215 | -1.839204e-05
1220 | 0.0006414631
1225 | 0.0006749915
1230 | 0.0001049362
1235 | -0.0005734274
1240 | -0.00112201
1245 | -0.001437004
1250 | -0.001210029
1255 | -0.000955699
1260 | -0.0005465563
1265 | 0.0002239782
1270 | 0.0004748821
1275 | 0.0001611888
1280 | 0.000163393
1285 | 0.0001461143
1290 | -0.0002348584
1295 | -0.0008539848
1300 | -0.001433471
1305 | -0.001565597
1310 | -0.00121344
1315 | -0.0004405191
1320 | 0.0007997706
1325 | 0.001949716
1330 | 0.002583236
1335 | 0.002187976
1340 | 0.0002077126
1345 | -0.002164022
1350 | -0.004299189
1355 | -0.004272991
1360 | 0.003055397
1365 | 0.00480869
1370 | -0.0006179654
1375 | -0.005080257
1380 | 0.0004883828
1385 | 0.0008024691
1390 | 0.003356256
1395 | 0.002282022
1400 | -0.002387933
1405 | 0.0008744188
1410 | 0.001943292
1415 | 0
1420 | -0.000965395
1425 | -0.0007349334
1430 | 0.0004657954
1435 | 0.0009814095
1440 | 0.0006818629
1445 | 0.001141832
1450 | 0.001980745
1455 | 0.00222336
1460 | 0.001963406
1465 | 0.002854492
1470 | 0.005019456
1475 | 0.007435278
1480 | 0.009643849
1485 | 0.01242594
1490 | 0.01556749
1495 | 0.01914219
1500 | 0.02299283
1505 | 0.02647175
1510 | 0.03029662
1515 | 0.03516906
1520 | 0.04168833
1525 | 0.05001795
1530 | 0.06148169
1535 | 0.07768621
1540 | 0.1005364
1545 | 0.1331398
1550 | 0.1804206
1555 | 0.2474524
1560 | 0.338978
1565 | 0.4555325
1570 | 0.5847255
1575 | 0.7027298
1580 | 0.7865467
1585 | 0.831405
1590 | 0.8483095
1595 | 0.8522009
1600 | 0.8542671
1605 | 0.8590755
1610 | 0.8670922
1615 | 0.8778576
1620 | 0.8884115
1625 | 0.8969237
1630 | 0.9020399
1635 | 0.9040619
1640 | 0.9036956
1645 | 0.9028124
1650 | 0.9016876
1655 | 0.9020985
1660 | 0.9039387
1665 | 0.9064746
1670 | 0.9091055
1675 | 0.9112348
1680 | 0.9115027
1685 | 0.908718
1690 | 0.9027293
1695 | 0.8940904
1700 | 0.8839709
1705 | 0.8740745
1710 | 0.8656844
1715 | 0.8599208
1720 | 0.8572907
1725 | 0.8585503
1730 | 0.8639955
1735 | 0.8723305
1740 | 0.8826317
1745 | 0.8935252
1750 | 0.9028069
1755 | 0.9087279
1760 | 0.910471
1765 | 0.9077157
1770 | 0.9009551
1775 | 0.8918093
1780 | 0.8838365
1785 | 0.8773688
1790 | 0.874864
1795 | 0.8768283
1800 | 0.8812068
1805 | 0.8824728
1810 | 0.8702945
1815 | 0.8316472
1820 | 0.7587167
1825 | 0.6585447
1830 | 0.5374268
1835 | 0.4229721
1840 | 0.3185071
1845 | 0.2371181
1850 | 0.1780509
1855 | 0.1407994
1860 | 0.1143679
1865 | 0.08383262
1870 | 0.07655854
1875 | 0.05600344
1880 | 0.04623236
1885 | 0.03823397
1890 | 0.03265008
1895 | 0.02272936
1900 | 0.02032586
1905 | 0.02258614
1910 | 0.01439731
1915 | 0.00971582
1920 | 0.0215917
1925 | 0.01452434
1930 | 0.01399689
1935 | 0.0132456
1940 | 0.01319226
1945 | 0.01206658
1950 | 0.01106718
1955 | 0.0116755
1960 | 0.01111528
1965 | 0.009621354
1970 | 0.008116785
1975 | 0.006994374
1980 | 0.006071078
1985 | 0.005989744
1990 | 0.005085712
1995 | 0.003515462
2000 | 0.002672564
2005 | 0.002014918
2010 | 0.00207719
2015 | 0.001708451
2020 | 0.001340471
2025 | 0.0003466882
2030 | 0.0002278529
2035 | 0.0005150693
2040 | 0.0003271969
2045 | 1.404038e-05
2050 | 0.0001793392
2055 | -6.805293e-05
2060 | -0.0002397098
2065 | 0.0001295643
2070 | -0.0001446981
2075 | 0.000118791
2080 | -0.0001717252
2085 | -0.0005300956
2090 | -0.0007030625
2095 | -0.001036541
2100 | -0.0004911109