## Data
320 | 0.0002297108
701 | 0.0001465965
702 | 0.0002308345
703 | 0.0001968984
704 | 0.0001913781
705 | 0.000219725
706 | 0.0003334809
707 | 0.0003333843
708 | 0.0004239552
709 | 0.0003223001
710 | 0.0003914857
711 | 0.0003499317
712 | 0.0003913274
713 | 0.0002374374
714 | 0.0002480647
715 | 0.0003524318
716 | 0.0003750318
717 | 0.0004152847
718 | 0.0003508032
719 | 0.0001997827
720 | 0.0003537879
721 | 0.0004261205
722 | 0.0003662351
723 | 0.0002708852
724 | 0.0003681403
725 | 0.0003990628
726 | 0.0003704663
727 | 0.000343995
728 | 0.0002381951
729 | 0.0003776699
730 | 0.0003080876
731 | 0.0003821491
732 | 0.0003732023
733 | 0.0003342713
734 | 0.0003132552
735 | 0.0003435796
736 | 0.000370858
737 | 0.0003438639
738 | 0.0003871898
739 | 0.0002104701
740 | 0.0003578434
741 | 0.0003270304
742 | 0.0002160725
743 | 0.0002027717
744 | 0.0002334206
745 | 0.0002007114
746 | 0.0002180825
747 | 0.0002465152
748 | 9.799342e-05
749 | 0.0001939163
750 | 0.0001415877
751 | 0.000162262
752 | 6.753018e-05
753 | 7.950961e-05
754 | 0.0001186431
755 | 5.225019e-05
756 | 2.177212e-05
757 | 0
758 | 2.395559e-05
759 | 0.0001750788
760 | 0.0001371005
761 | 0.0001131251
762 | 6.961819e-05
763 | 9.355199e-05
764 | 9.792198e-05
765 | 6.201395e-05
766 | 6.639802e-05
767 | 0.0001261809
768 | -7.61982e-06
769 | 6.202839e-05
770 | 1.086907e-05
771 | 2.935048e-05
772 | 1.196037e-05
773 | -4.889046e-05
774 | -3.587421e-05
775 | 2.825147e-05
776 | 0.0001370386
777 | 5.212377e-05
778 | -4.236418e-05
779 | -3.803306e-05
780 | 1.738473e-05
781 | 4.565039e-05
782 | -8.149056e-05
783 | 7.926339e-05
784 | 1.628893e-05
785 | 7.817225e-05
786 | 5.756802e-05
787 | 2.173842e-06
788 | -0.0001824556
789 | -7.488774e-05
790 | 0.0001834611
791 | -3.797591e-05
792 | -1.84772e-05
793 | 7.171575e-05
794 | -3.258288e-05
795 | 1.520934e-05
796 | -1.195065e-05
797 | 9.783279e-05
798 | 1.303806e-05
799 | 0.0001422497
800 | -6.407424e-05
801 | -4.12694e-05
802 | 9.119818e-05
803 | 6.084298e-05
804 | -1.086432e-05
805 | -3.15276e-05
806 | 8.044056e-05
807 | -2.173092e-06
808 | -8.804721e-05
809 | 3.481292e-05
810 | 9.896069e-05
811 | 2.175017e-05
812 | -3.264887e-05
813 | -5.986297e-05
814 | 3.5929e-05
815 | 6.753026e-05
816 | -3.8102e-05
817 | -7.294867e-05
818 | 2.722422e-05
819 | 5.994087e-05
820 | -1.090329e-06
821 | -3.706191e-05
822 | 4.579454e-05
823 | 0.0001275658
824 | 7.414797e-05
825 | -1.528147e-05
826 | 0.0001015794
827 | 4.368239e-06
828 | -2.842313e-05
829 | 2.405926e-05
830 | -6.562599e-06
831 | 8.757507e-06
832 | -1.205243e-05
833 | -2.520335e-05
834 | 8.002035e-05
835 | 4.498411e-05
836 | -4.394842e-06
837 | -1.208925e-05
838 | -2.748561e-05
839 | 2.20129e-05
840 | -1.983937e-05
841 | 1.985261e-05
842 | 1.656073e-05
843 | -0.0001183314
844 | -7.415927e-05
845 | -5.540915e-06
846 | -2.219561e-06
847 | -2.111597e-05
848 | 4.115931e-05
849 | -1.447853e-05
850 | -7.025848e-05
851 | -7.927504e-05
852 | -1.118063e-06
853 | -4.142279e-05
854 | -5.717707e-05
855 | -5.949014e-05
856 | -8.879727e-05
857 | -5.179492e-05
858 | -0.0002265425
859 | -0.0004672774
860 | -0.0002779888
861 | -0.00025944
862 | -0.0002835249
863 | -0.0003644076
864 | -0.0003261682
865 | -0.0004050538
866 | -0.0004059734
867 | -0.0001509954
868 | -2.297796e-05
869 | -3.721716e-05
870 | -2.51705e-05
871 | -6.893815e-05
872 | -0.0002363665
873 | -0.0002013579
874 | -0.0002967519
875 | 7.661807e-06
876 | 0.0003073457
877 | -3.610601e-05
878 | -0.000356847
879 | -0.0003054083
880 | 3.501505e-05
881 | -1.531386e-05
882 | -0.000161885
883 | -0.000366581
884 | -0.0002857496
885 | -2.298699e-05
886 | 0.0001925362
887 | -0.0001006371
888 | -0.0003763013
889 | -0.0004462885
890 | -0.0004682923
891 | -0.0003501336
892 | -9.409148e-05
893 | -0.0001028348
894 | -0.0002450383
895 | -0.0004485399
896 | -0.0006718415
897 | -0.0002734449
898 | -0.0002230759
899 | -0.0004024546
900 | -0.0003599417
901 | -0.0003425448
902 | -0.0001729127
903 | -0.0003708776
904 | -0.000323751
905 | -0.0001837469
906 | -0.0003982464
907 | -0.0001454788
908 | 0.0003007213
909 | 0.0001530739
910 | -0.0003871222
911 | -0.0003981637
912 | -0.0006990383
913 | -0.0008050271
914 | -0.00050203
915 | -0.0001497916
916 | 0.0005432217
917 | 0.0002601889
918 | -0.0008300361
919 | -0.000890285
920 | 8.088579e-05
921 | 0.0002054603
922 | -0.0001202245
923 | -0.0003290254
924 | -0.0003180762
925 | -0.0001398367
926 | -0.0004360165
927 | -0.0001759653
928 | 0.0002163733
929 | -1.092843e-05
930 | -0.000356188
931 | -0.0004381321
932 | -0.0002108725
933 | 1.420504e-05
934 | -8.41428e-05
935 | -0.0003648997
936 | -0.0003561192
937 | -0.0003769557
938 | -0.0001289058
939 | -0.0003332419
940 | -0.0007452567
941 | -0.0006020977
942 | -0.0003299079
943 | 0.0001255628
944 | -0.00010263
945 | -0.0003209817
946 | -0.0002630478
947 | -0.0001724995
948 | 0.0002566051
949 | -0.0001735785
950 | -0.0006287908
951 | -0.0002433709
952 | -0.0001789124
953 | -0.0004005094
954 | -0.0005196473
955 | -0.0002597567
956 | -0.0001877119
957 | -0.0003338978
958 | -0.0005270889
959 | -0.0002640633
960 | -7.418866e-05
961 | -8.073536e-05
962 | -0.0003130925
963 | -0.0006654507
964 | -0.0002901479
965 | -0.000102512
966 | 0.0001275831
967 | -0.000337054
968 | -0.0002574143
969 | -0.0002911583
970 | -0.000711146
971 | -0.0004199169
972 | -8.722172e-05
973 | 0.0001046475
974 | -0.0002398531
975 | -0.0001591617
976 | 3.160717e-05
977 | 9.806045e-05
978 | -0.0003335561
979 | -0.0006215081
980 | -0.0004558004
981 | -8.066153e-05
982 | 2.289306e-05
983 | 8.179631e-05
984 | -0.0002246689
985 | -0.000512514
986 | -0.0004558327
987 | -0.0001613529
988 | 1.089969e-06
989 | -0.0003903392
990 | -0.00017329
991 | 0.0002277448
992 | 0.0001329609
993 | -0.0001187822
994 | -0.0001154903
995 | -0.0001470852
996 | -4.141969e-05
997 | -6.86886e-05
998 | -0.0004207392
999 | -0.0001656873
1000 | 0.0001329306
1001 | 0.0001198212
1002 | 0.0002722205
1003 | 0.0005356058
1004 | 0.0002711916
1005 | -0.000228839
1006 | -0.0001776135
1007 | 5.33787e-05
1008 | 0.0001775785
1009 | 0.0003550993
1010 | 0.0004910661
1011 | 0.0004114653
1012 | 0.0007401087
1013 | 0.0005836142
1014 | 0.000245078
1015 | 0.0004571891
1016 | 0.0001425883
1017 | 0.0002852232
1018 | 0.0008394358
1019 | 0.0009852721
1020 | 0.001286105
1021 | 0.0008598013
1022 | 0.001050985
1023 | 0.00143552
1024 | 0.0009883875
1025 | 0.0008099846
1026 | 0.00162332
1027 | 0.002001978
1028 | 0.002156199
1029 | 0.00216185
1030 | 0.002357257
1031 | 0.002384321
1032 | 0.002473785
1033 | 0.002396795
1034 | 0.002349105
1035 | 0.001821721
1036 | 0.002056745
1037 | 0.002469813
1038 | 0.002400906
1039 | 0.002315925
1040 | 0.002006955
1041 | 0.001796309
1042 | 0.001372801
1043 | 0.001445508
1044 | 0.001630009
1045 | 0.001976579
1046 | 0.001624483
1047 | 0.001371122
1048 | 0.001456937
1049 | 0.001549139
1050 | 0.001362396
1051 | 0.001593128
1052 | 0.001488786
1053 | 0.001151551
1054 | 0.001042383
1055 | 0.0004392321
1056 | 0.0009629796
1057 | 0.0009251559
1058 | 0.001090976
1059 | 0.0007076472
1060 | -2.066433e-05
1061 | 0.0005487347
1062 | 0.0006826406
1063 | 0.0004727295
1064 | 0.0007855553
1065 | 0.0006597468
1066 | 0.0007008851
1067 | 0.0009998446
1068 | 0.000638952
1069 | 0.0005750487
1070 | 0.000545501
1071 | 0.0007354346
1072 | 0.0007299968
1073 | 0.0002369555
1074 | 0.001284333
1075 | 0.0009377408
1076 | 0.0004944953
1077 | 0.0003085883
1078 | 0.0002596607
1079 | 0.0004105559
1080 | 0.0002010171
1081 | 0.0005333258
1082 | 0.0005790527
1083 | 0.0001922408
1084 | 0.0001075818
1085 | 0.0004497145
1086 | 0.0006899632
1087 | 0.0007145603
1088 | 0.0002162395
1089 | 0.0005158692
1090 | -0.0002292325
1091 | 0.0008071077
1092 | 0.0009132609
1093 | 0.000543209
1094 | 0.0007365859
1095 | 0.0007198877
1096 | -0.0003193507
1097 | -0.0002260295
1098 | 0.0003714932
1099 | 0.0002107356
1100 | 0.0004258643
1101 | 0.001164707
1102 | 0.0009076667
1103 | 0.0002497812
1104 | 0.0003258405
1105 | 0.0001498767
1106 | -0.0002346933
1107 | 0.0009414335
1108 | 0.0007014839
1109 | 0.0007347642
1110 | 0.0008077676
1111 | 0.0003964087
1112 | 0.0005388593
1113 | 0.0005343987
1114 | 0.0004876947
1115 | 0.0001922931
1116 | 0.0003530279
1117 | 0.0005374873
1118 | 0.0006679113
1119 | 0.0005875581
1120 | 0.0002899599
1121 | 0.0003173151
1122 | 0.0006148365
1123 | 0.0007725356
1124 | 0.0004896585
1125 | 0.0007145262
1126 | 0.0009587822
1127 | 0.000582608
1128 | 0.0002846749
1129 | 0.0006955055
1130 | 0.0007580884
1131 | 0.0007350179
1132 | 0.0007478109
1133 | 0.0007211097
1134 | 0.0009210134
1135 | 0.001205597
1136 | 0.001072457
1137 | 0.0005541816
1138 | 0.0009135892
1139 | 0.0007819253
1140 | 0.001161983
1141 | 0.000666768
1142 | 0.0009291531
1143 | 0.0007515196
1144 | 0.0008674241
1145 | 0.001525822
1146 | 0.001179607
1147 | 0.000822113
1148 | 0.000964603
1149 | 0.001088281
1150 | 0.001288395
1151 | 0.001130586
1152 | 0.001024533
1153 | 0.0008788969
1154 | 0.001174838
1155 | 0.001295604
1156 | 0.001394158
1157 | 0.001386975
1158 | 0.001152324
1159 | 0.001523622
1160 | 0.001579772
1161 | 0.001647148
1162 | 0.001501042
1163 | 0.00139533
1164 | 0.001214792
1165 | 0.001174604
1166 | 0.00124942
1167 | 0.001355847
1168 | 0.001307066
1169 | 0.001599932
1170 | 0.00193742
1171 | 0.001901888
1172 | 0.001958773
1173 | 0.001622641
1174 | 0.001741591
1175 | 0.001650161
1176 | 0.002163528
1177 | 0.002417506
1178 | 0.00259481
1179 | 0.002834024
1180 | 0.002391942
1181 | 0.002199018
1182 | 0.002273643
1183 | 0.002266844
1184 | 0.002488319
1185 | 0.002900008
1186 | 0.002408714
1187 | 0.002429342
1188 | 0.002628939
1189 | 0.002553713
1190 | 0.002797636
1191 | 0.002939554
1192 | 0.002982755
1193 | 0.003324964
1194 | 0.003289695
1195 | 0.003453519
1196 | 0.003527006
1197 | 0.00345193
1198 | 0.003518186
1199 | 0.003765689
1200 | 0.00378544
1201 | 0.00401874
1202 | 0.004213905
1203 | 0.003973066
1204 | 0.003944761
1205 | 0.004288136
1206 | 0.004686627
1207 | 0.004818173
1208 | 0.004668407
1209 | 0.005049425
1210 | 0.005162954
1211 | 0.005390446
1212 | 0.00584756
1213 | 0.005839345
1214 | 0.006048308
1215 | 0.006228196
1216 | 0.006038363
1217 | 0.006272819
1218 | 0.006933974
1219 | 0.007303685
1220 | 0.007137084
1221 | 0.007866748
1222 | 0.00822102
1223 | 0.008304519
1224 | 0.008732819
1225 | 0.009387424
1226 | 0.009204391
1227 | 0.009454851
1228 | 0.009612115
1229 | 0.009635093
1230 | 0.01030397
1231 | 0.01061026
1232 | 0.0111805
1233 | 0.01211356
1234 | 0.01246064
1235 | 0.01271079
1236 | 0.01294158
1237 | 0.01376517
1238 | 0.01416797
1239 | 0.01444053
1240 | 0.01537155
1241 | 0.01624552
1242 | 0.0168026
1243 | 0.0170908
1244 | 0.01780641
1245 | 0.01844699
1246 | 0.01880728
1247 | 0.01935398
1248 | 0.01974379
1249 | 0.02065244
1250 | 0.02190924
1251 | 0.02265112
1252 | 0.02331946
1253 | 0.02428498
1254 | 0.02574253
1255 | 0.02679639
1256 | 0.02784828
1257 | 0.02934745
1258 | 0.03048137
1259 | 0.03146898
1260 | 0.03271353
1261 | 0.03430076
1262 | 0.03594939
1263 | 0.03759496
1264 | 0.03946771
1265 | 0.04101227
1266 | 0.04283114
1267 | 0.04432854
1268 | 0.04595546
1269 | 0.04813443
1270 | 0.05038692
1271 | 0.05235488
1272 | 0.0543747
1273 | 0.05646252
1274 | 0.05887644
1275 | 0.06182238
1276 | 0.06445429
1277 | 0.06709243
1278 | 0.07017477
1279 | 0.07329627
1280 | 0.07636807
1281 | 0.07966249
1282 | 0.08300667
1283 | 0.08678073
1284 | 0.09056874
1285 | 0.09455623
1286 | 0.09873263
1287 | 0.1031815
1288 | 0.107891
1289 | 0.1126082
1290 | 0.1176547
1291 | 0.1228989
1292 | 0.1284985
1293 | 0.1342731
1294 | 0.1405754
1295 | 0.1467686
1296 | 0.1529612
1297 | 0.1596737
1298 | 0.166614
1299 | 0.1742626
1300 | 0.1825101
1301 | 0.1909214
1302 | 0.1996337
1303 | 0.2083909
1304 | 0.2172859
1305 | 0.2264547
1306 | 0.2361168
1307 | 0.2459726
1308 | 0.2562948
1309 | 0.2670957
1310 | 0.2780525
1311 | 0.289291
1312 | 0.3009104
1313 | 0.313071
1314 | 0.3255983
1315 | 0.3380241
1316 | 0.35077
1317 | 0.3638875
1318 | 0.3774339
1319 | 0.3912864
1320 | 0.4050952
1321 | 0.4191604
1322 | 0.4335566
1323 | 0.4477532
1324 | 0.4626803
1325 | 0.4772681
1326 | 0.4925451
1327 | 0.5072987
1328 | 0.522395
1329 | 0.5375117
1330 | 0.5522859
1331 | 0.5671209
1332 | 0.5818008
1333 | 0.5964652
1334 | 0.611198
1335 | 0.6256326
1336 | 0.6396209
1337 | 0.6536242
1338 | 0.6670019
1339 | 0.6803803
1340 | 0.6933736
1341 | 0.7061973
1342 | 0.7184592
1343 | 0.7302199
1344 | 0.7415692
1345 | 0.7525995
1346 | 0.762998
1347 | 0.7726589
1348 | 0.7822407
1349 | 0.7910636
1350 | 0.799482
1351 | 0.8074186
1352 | 0.8148702
1353 | 0.8226706
1354 | 0.8300298
1355 | 0.835977
1356 | 0.8422005
1357 | 0.8490255
1358 | 0.8536955
1359 | 0.8580931
1360 | 0.8621943
1361 | 0.8676305
1362 | 0.8709086
1363 | 0.8745727
1364 | 0.8781526
1365 | 0.8823974
1366 | 0.8844185
1367 | 0.8870698
1368 | 0.8889337
1369 | 0.8922183
1370 | 0.8940763
1371 | 0.8959873
1372 | 0.8977596
1373 | 0.8992665
1374 | 0.9007025
1375 | 0.9018275
1376 | 0.9027302
1377 | 0.9034331
1378 | 0.9043193
1379 | 0.9054286
1380 | 0.9059275
1381 | 0.9058003
1382 | 0.9106584
1383 | 0.9073165
1384 | 0.907182
1385 | 0.9065393
1386 | 0.908026
1387 | 0.9082876
1388 | 0.908708
1389 | 0.9082024
1390 | 0.9086832
1391 | 0.9086376
1392 | 0.9097754
1393 | 0.9086055
1394 | 0.908576
1395 | 0.9098099
1396 | 0.9088196
1397 | 0.9089149
1398 | 0.9085003
1399 | 0.9092141
1400 | 0.9093034
1401 | 0.9097553
1402 | 0.9091564
1403 | 0.9093596
1404 | 0.909519
1405 | 0.9093776
1406 | 0.9096478
1407 | 0.9099284
1408 | 0.9098371
1409 | 0.9099337
1410 | 0.9102874
1411 | 0.9105241
1412 | 0.9105203
1413 | 0.9106644
1414 | 0.9109252
1415 | 0.9112529
1416 | 0.9118153
1417 | 0.9122413
1418 | 0.9124662
1419 | 0.9125395
1420 | 0.9128225
1421 | 0.9132302
1422 | 0.9142104
1423 | 0.9142522
1424 | 0.9142041
1425 | 0.9148692
1426 | 0.9149573
1427 | 0.9154168
1428 | 0.9154521
1429 | 0.9156978
1430 | 0.9161361
1431 | 0.9163841
1432 | 0.917002
1433 | 0.9176315
1434 | 0.917905
1435 | 0.917868
1436 | 0.918385
1437 | 0.918774
1438 | 0.919213
1439 | 0.9194366
1440 | 0.9197906
1441 | 0.9207512
1442 | 0.9207268
1443 | 0.9210783
1444 | 0.9211393
1445 | 0.9220613
1446 | 0.9218857
1447 | 0.9220446
1448 | 0.9223647
1449 | 0.9226973
1450 | 0.9237809
1451 | 0.9237378
1452 | 0.9241464
1453 | 0.9245283
1454 | 0.9248694
1455 | 0.9249188
1456 | 0.9249507
1457 | 0.9253739
1458 | 0.9259736
1459 | 0.9261213
1460 | 0.9264017
1461 | 0.926374
1462 | 0.9268779
1463 | 0.9274513
1464 | 0.9274986
1465 | 0.9277533
1466 | 0.9278533
1467 | 0.9283307
1468 | 0.928382
1469 | 0.9283859
1470 | 0.9293439
1471 | 0.9288455
1472 | 0.9295523
1473 | 0.9296355
1474 | 0.9302613
1475 | 0.9303709
1476 | 0.9300442
1477 | 0.9303064
1478 | 0.9305608
1479 | 0.930781
1480 | 0.931105
1481 | 0.9311524
1482 | 0.9314662
1483 | 0.9316741
1484 | 0.9319018
1485 | 0.9322643
1486 | 0.9323586
1487 | 0.9325652
1488 | 0.9324994
1489 | 0.9330267
1490 | 0.9332963
1491 | 0.9332457
1492 | 0.9331481
1493 | 0.9336437
1494 | 0.9334978
1495 | 0.933699
1496 | 0.9340094
1497 | 0.933903
1498 | 0.9342275
1499 | 0.9342103
1500 | 0.9345247
1501 | 0.9348861
1502 | 0.9348409
1503 | 0.9351293
1504 | 0.9352623
1505 | 0.9351588
1506 | 0.9353435
1507 | 0.9356019
1508 | 0.9356548
1509 | 0.9358777
1510 | 0.9359723
1511 | 0.936144
1512 | 0.9362832
1513 | 0.9365115
1514 | 0.9367406
1515 | 0.9369916
1516 | 0.9372071
1517 | 0.9370574
1518 | 0.9374267
1519 | 0.9374625
1520 | 0.9376355
1521 | 0.9377796
1522 | 0.9380615
1523 | 0.9377201
1524 | 0.9382524
1525 | 0.9383237
1526 | 0.9385542
1527 | 0.9385352
1528 | 0.9387332
1529 | 0.9389396
1530 | 0.9388769
1531 | 0.9388485
1532 | 0.9390553
1533 | 0.9393525
1534 | 0.9396924
1535 | 0.9398575
1536 | 0.9398533
1537 | 0.9397334
1538 | 0.9399065
1539 | 0.9398375
1540 | 0.9401205
1541 | 0.9403296
1542 | 0.9401142
1543 | 0.9404391
1544 | 0.9403872
1545 | 0.9404848
1546 | 0.9406838
1547 | 0.9408086
1548 | 0.941059
1549 | 0.9411111
1550 | 0.9414691
1551 | 0.941556
1552 | 0.9415265
1553 | 0.9417533
1554 | 0.941803
1555 | 0.9417047
1556 | 0.9415193
1557 | 0.9416594
1558 | 0.9419743
1559 | 0.9421308
1560 | 0.9422126
1561 | 0.9423643
1562 | 0.9423993
1563 | 0.9425174
1564 | 0.9425281
1565 | 0.9423647
1566 | 0.9424589
1567 | 0.9425097
1568 | 0.942646
1569 | 0.9428023
1570 | 0.9430901
1571 | 0.9432543
1572 | 0.9432176
1573 | 0.9433014
1574 | 0.9433025
1575 | 0.9433455
1576 | 0.9433997
1577 | 0.9434487
1578 | 0.9434092
1579 | 0.9433326
1580 | 0.9436421
1581 | 0.9438226
1582 | 0.9439582
1583 | 0.944084
1584 | 0.943844
1585 | 0.9439341
1586 | 0.943927
1587 | 0.943745
1588 | 0.9439801
1589 | 0.9440552
1590 | 0.9440814
1591 | 0.9441115
1592 | 0.9442714
1593 | 0.944133
1594 | 0.9438752
1595 | 0.9443092
1596 | 0.9445575
1597 | 0.9444434
1598 | 0.9445252
1599 | 0.9446324
1600 | 0.944748
1601 | 0.9446228
1602 | 0.9444954
1603 | 0.9444594
1604 | 0.944487
1605 | 0.9447206
1606 | 0.9449754
1607 | 0.9450039
1608 | 0.9450403
1609 | 0.9449829
1610 | 0.9446778
1611 | 0.9449067
1612 | 0.9452541
1613 | 0.9450837
1614 | 0.9450172
1615 | 0.945004
1616 | 0.9450416
1617 | 0.9450037
1618 | 0.9450082
1619 | 0.9452755
1620 | 0.9451029
1621 | 0.9451815
1622 | 0.9453605
1623 | 0.9452447
1624 | 0.9452171
1625 | 0.945082
1626 | 0.9450873
1627 | 0.9452314
1628 | 0.945127
1629 | 0.9450836
1630 | 0.9452006
1631 | 0.9456092
1632 | 0.9457989
1633 | 0.9458312
1634 | 0.945898
1635 | 0.9458822
1636 | 0.945713
1637 | 0.945815
1638 | 0.9459525
1639 | 0.9460631
1640 | 0.9461174
1641 | 0.9459975
1642 | 0.9460282
1643 | 0.9460122
1644 | 0.9459482
1645 | 0.9460502
1646 | 0.9461216
1647 | 0.9460936
1648 | 0.9462001
1649 | 0.94631
1650 | 0.946389
1651 | 0.9462522
1652 | 0.9463987
1653 | 0.9466962
1654 | 0.9466101
1655 | 0.9467528
1656 | 0.9466898
1657 | 0.9465321
1658 | 0.9467875
1659 | 0.9467551
1660 | 0.9468662
1661 | 0.9468765
1662 | 0.9468985
1663 | 0.9470643
1664 | 0.9471054
1665 | 0.9470996
1666 | 0.9473436
1667 | 0.947291
1668 | 0.9471005
1669 | 0.9473484
1670 | 0.9472331
1671 | 0.9472413
1672 | 0.9475142
1673 | 0.9475938
1674 | 0.9473369
1675 | 0.9477843
1676 | 0.9475393
1677 | 0.9473912
1678 | 0.9475372
1679 | 0.9473545
1680 | 0.9475854
1681 | 0.9478375
1682 | 0.9478531
1683 | 0.9475498
1684 | 0.9475963
1685 | 0.9478568
1686 | 0.9478257
1687 | 0.947825
1688 | 0.9478704
1689 | 0.9478591
1690 | 0.9481145
1691 | 0.9478433
1692 | 0.9478541
1693 | 0.9479082
1694 | 0.9476964
1695 | 0.9479232
1696 | 0.9478045
1697 | 0.9476143
1698 | 0.9477506
1699 | 0.9475151
1700 | 0.9474089
1701 | 0.9477434
1702 | 0.9479219
1703 | 0.947899
1704 | 0.9476447
1705 | 0.9474506
1706 | 0.9472348
1707 | 0.9473385
1708 | 0.947278
1709 | 0.947018
1710 | 0.9470172
1711 | 0.9469647
1712 | 0.946743
1713 | 0.9464864
1714 | 0.9466184
1715 | 0.946793
1716 | 0.9463676
1717 | 0.9462771
1718 | 0.9459288
1719 | 0.9457836
1720 | 0.9456943
1721 | 0.9453809
1722 | 0.9454395
1723 | 0.9452457
1724 | 0.9452124
1725 | 0.9444698
1726 | 0.9442482
1727 | 0.9440504
1728 | 0.9441717
1729 | 0.9439969
1730 | 0.9434646
1731 | 0.9429957
1732 | 0.9430618
1733 | 0.9427694
1734 | 0.9421569
1735 | 0.9419205
1736 | 0.9416743
1737 | 0.9410971
1738 | 0.9406376
1739 | 0.9404275
1740 | 0.9404696
1741 | 0.9399259
1742 | 0.9392218
1743 | 0.9390418
1744 | 0.9389052
1745 | 0.9382306
1746 | 0.937729
1747 | 0.9369609
1748 | 0.9364378
1749 | 0.9357691
1750 | 0.935661
1751 | 0.9349347
1752 | 0.9343342
1753 | 0.9343688
1754 | 0.9333717
1755 | 0.9325699
1756 | 0.9318701
1757 | 0.9313191
1758 | 0.9309921
1759 | 0.9300023
1760 | 0.9295718
1761 | 0.9290141
1762 | 0.9281451
1763 | 0.9279693
1764 | 0.9270969
1765 | 0.9260777
1766 | 0.9256481
1767 | 0.9249605
1768 | 0.9241641
1769 | 0.9231091
1770 | 0.922201
1771 | 0.9215963
1772 | 0.9208507
1773 | 0.9196109
1774 | 0.9188369
1775 | 0.9180129
1776 | 0.9167691
1777 | 0.9160455
1778 | 0.9149252
1779 | 0.9142566
1780 | 0.9129727
1781 | 0.9125724
1782 | 0.9115569
1783 | 0.9104978
1784 | 0.9096587
1785 | 0.9084812
1786 | 0.9070919
1787 | 0.9063475
1788 | 0.9050763
1789 | 0.9042276
1790 | 0.9032729
1791 | 0.9020625
1792 | 0.9009188
1793 | 0.9001448
1794 | 0.8988293
1795 | 0.8974412
1796 | 0.8964811
1797 | 0.8953752
1798 | 0.8941194
1799 | 0.8932148
1800 | 0.891701
1801 | 0.8899399
1802 | 0.8889614
1803 | 0.8882264
1804 | 0.8863954
1805 | 0.8852913
1806 | 0.8835702
1807 | 0.882596
1808 | 0.8809327
1809 | 0.8788899
1810 | 0.8766668
1811 | 0.8757527
1812 | 0.8749536
1813 | 0.8732088
1814 | 0.872519
1815 | 0.872445
1816 | 0.8700554
1817 | 0.8671747
1818 | 0.866386
1819 | 0.8648306
1820 | 0.8659497
1821 | 0.8628445
1822 | 0.8593737
1823 | 0.858295
1824 | 0.8567154
1825 | 0.8558235
1826 | 0.8581185
1827 | 0.8519678
1828 | 0.8477671
1829 | 0.8462613
1830 | 0.8456267
1831 | 0.8456883
1832 | 0.844911
1833 | 0.8425525
1834 | 0.837127
1835 | 0.8375137
1836 | 0.8404431
1837 | 0.8366253
1838 | 0.8304659
1839 | 0.827204
1840 | 0.830467
1841 | 0.8300112
1842 | 0.8285082
1843 | 0.8282581
1844 | 0.825608
1845 | 0.8233137
1846 | 0.8204713
1847 | 0.8178361
1848 | 0.8178173
1849 | 0.8160447
1850 | 0.8135237
1851 | 0.8117812
1852 | 0.8112261
1853 | 0.813593
1854 | 0.8119439
1855 | 0.8050014
1856 | 0.8016949
1857 | 0.7997255
1858 | 0.7984732
1859 | 0.7951902
1860 | 0.7932844
1861 | 0.795567
1862 | 0.7926739
1863 | 0.7922699
1864 | 0.7918268
1865 | 0.7875705
1866 | 0.7856899
1867 | 0.7845736
1868 | 0.7814229
1869 | 0.7814971
1870 | 0.7789098
1871 | 0.7759071
1872 | 0.7741522
1873 | 0.7696468
1874 | 0.7675565
1875 | 0.7673877
1876 | 0.7691634
1877 | 0.770331
1878 | 0.765045
1879 | 0.7631882
1880 | 0.761389
1881 | 0.7599333
1882 | 0.7573646
1883 | 0.7559931
1884 | 0.754612
1885 | 0.7531698
1886 | 0.7515627
1887 | 0.7493937
1888 | 0.7471858
1889 | 0.7442965
1890 | 0.74155
1891 | 0.7414769
1892 | 0.7409537
1893 | 0.7401362
1894 | 0.7386993
1895 | 0.7357186
1896 | 0.7332473
1897 | 0.7300873
1898 | 0.7279468
1899 | 0.7301496
1900 | 0.7315343
1901 | 0.7277272
1902 | 0.7243609
1903 | 0.7218369
1904 | 0.7179619
1905 | 0.7157661
1906 | 0.7179124
1907 | 0.7180803
1908 | 0.7143611
1909 | 0.7124884
1910 | 0.711781
1911 | 0.7112506
1912 | 0.7095475
1913 | 0.7098854
1914 | 0.7086164
1915 | 0.704279
1916 | 0.7022834
1917 | 0.7002163
1918 | 0.6977099
1919 | 0.6939474
1920 | 0.6912585
1921 | 0.6917226
1922 | 0.6921332
1923 | 0.6901579
1924 | 0.688117
1925 | 0.6877008
1926 | 0.6874341
1927 | 0.6854524
1928 | 0.6818548
1929 | 0.6814138
1930 | 0.6822226
1931 | 0.6800534
1932 | 0.6784444
1933 | 0.6774376
1934 | 0.6756026
1935 | 0.6729813
1936 | 0.6700113
1937 | 0.6701295
1938 | 0.6712309
1939 | 0.669794
1940 | 0.66791
1941 | 0.6666959
1942 | 0.6650769
1943 | 0.6636999
1944 | 0.6631772
1945 | 0.6616372
1946 | 0.6600982
1947 | 0.6599078
1948 | 0.6589346
1949 | 0.6569496
1950 | 0.6551911
1951 | 0.653668
1952 | 0.6522879
1953 | 0.6511262
1954 | 0.6503232
1955 | 0.6500684
1956 | 0.6491352
1957 | 0.6472141
1958 | 0.6449345
1959 | 0.6436967
1960 | 0.6432449
1961 | 0.6432418
1962 | 0.6427037
1963 | 0.6412632
1964 | 0.6399012
1965 | 0.6379905
1966 | 0.636023
1967 | 0.6352723
1968 | 0.6352057
1969 | 0.6351542
1970 | 0.6344675
1971 | 0.6327934
1972 | 0.6308272
1973 | 0.6289477
1974 | 0.6283061
1975 | 0.6284648
1976 | 0.6284986
1977 | 0.6276777
1978 | 0.6261818
1979 | 0.6240644
1980 | 0.6222048
1981 | 0.6220255
1982 | 0.6228094
1983 | 0.6227993
1984 | 0.6213275
1985 | 0.6193723
1986 | 0.6173454
1987 | 0.6166875
1988 | 0.6172972
1989 | 0.6177128
1990 | 0.6166806
1991 | 0.6145327
1992 | 0.6126449
1993 | 0.6123714
1994 | 0.6131359
1995 | 0.6136691
1996 | 0.6120262
1997 | 0.6099614
1998 | 0.6083124
1999 | 0.6080803
2000 | 0.6083425
2001 | 0.6090099
2002 | 0.6081045
2003 | 0.6060836
2004 | 0.6044994
2005 | 0.604461
2006 | 0.6053566
2007 | 0.6051687
2008 | 0.6039608
2009 | 0.6022646
2010 | 0.6012698
2011 | 0.601606
2012 | 0.6017426
2013 | 0.6016762
2014 | 0.6004199
2015 | 0.5988995
2016 | 0.5982847
2017 | 0.5991552
2018 | 0.5990505
2019 | 0.5985018
2020 | 0.5967677
2021 | 0.5958409
2022 | 0.5964824
2023 | 0.5973064
2024 | 0.5966332
2025 | 0.5953503
2026 | 0.5941772
2027 | 0.5944173
2028 | 0.5953549
2029 | 0.5946235
2030 | 0.5933257
2031 | 0.59258
2032 | 0.5924269
2033 | 0.5934082
2034 | 0.5936714
2035 | 0.5918601
2036 | 0.5903822
2037 | 0.590468
2038 | 0.5915644
2039 | 0.5919883
2040 | 0.5914592
2041 | 0.5901394
2042 | 0.5899852
2043 | 0.5905693
2044 | 0.5902703
2045 | 0.5894225
2046 | 0.5887096
2047 | 0.5893523
2048 | 0.5901885
2049 | 0.5896949
2050 | 0.5887638
2051 | 0.588451
2052 | 0.5888367
2053 | 0.5901428
2054 | 0.5894969
2055 | 0.5883303
2056 | 0.5877851
2057 | 0.5887806
2058 | 0.5887817
2059 | 0.588494
2060 | 0.5877823
2061 | 0.588102
2062 | 0.5891076
2063 | 0.5890195
2064 | 0.5880042
2065 | 0.5881729
2066 | 0.5886459
2067 | 0.5891626
2068 | 0.5887483
2069 | 0.58776
2070 | 0.588574
2071 | 0.589353
2072 | 0.588894
2073 | 0.5886644
2074 | 0.5888479
2075 | 0.5894362
2076 | 0.5900795
2077 | 0.5893558
2078 | 0.5891395
2079 | 0.5896509
2080 | 0.5904461
2081 | 0.5906763
2082 | 0.5900483
2083 | 0.5906823
2084 | 0.5911379
2085 | 0.5911854
2086 | 0.5908972
2087 | 0.5909099
2088 | 0.5923542
2089 | 0.5925941
2090 | 0.5921175
2091 | 0.5921149
2092 | 0.5929587
2093 | 0.5937582
2094 | 0.5937043
2095 | 0.5937086
2096 | 0.5942645
2097 | 0.5950718
2098 | 0.5950097
2099 | 0.5947751
2100 | 0.5951722