## Data
300 | -2.401217e-05
301 | -0.0001234119
302 | -7.209128e-05
303 | -0.0001113181
304 | -0.0001113775
305 | 5.465634e-05
306 | 7.106007e-05
307 | -1.092892e-05
308 | -3.607224e-05
309 | 2.405258e-05
310 | 8.088042e-05
311 | -2.514892e-05
312 | 6.674851e-05
313 | -2.079644e-05
314 | -4.48533e-05
315 | -4.816876e-05
316 | -5.361162e-05
317 | -7.440492e-05
318 | -3.942177e-05
319 | 1.203834e-05
320 | 8.86585e-05
321 | 5.475624e-05
322 | 4.050919e-05
323 | -2.189409e-06
324 | 1.423695e-05
325 | -5.477933e-05
326 | 1.316025e-05
327 | 3.069338e-05
328 | -1.752714e-05
329 | -5.696982e-05
330 | -7.126357e-05
331 | -3.728945e-05
332 | -3.181279e-05
333 | -9.210969e-05
334 | -1.206805e-05
335 | -2.635726e-05
336 | -2.638244e-05
337 | -4.067767e-05
338 | -5.714813e-05
339 | -1.758901e-05
340 | 4.620198e-05
341 | 3.741559e-05
342 | -7.714653e-06
343 | -0.0001013315
344 | 9.907966e-05
345 | 2.973392e-05
346 | 3.41759e-05
347 | 5.953818e-05
348 | 0.0001125491
349 | 8.495698e-05
350 | 0.0001688917
351 | 0.0001710558
352 | 0.0003082566
353 | 0.0003830999
354 | 0.0003156545
355 | 0.0001833094
356 | 0.0002364207
357 | 5.740034e-05
358 | -5.965401e-05
359 | -6.083445e-05
360 | 1.769673e-05
361 | 0.0001271999
362 | 2.211512e-06
363 | -2.21038e-05
364 | -9.070224e-05
365 | 2.214374e-06
366 | 5.98811e-05
367 | 3.216647e-05
368 | -4.434029e-05
369 | 5.544682e-06
370 | -4.217499e-05
371 | -2.222694e-05
372 | 1.555991e-05
373 | -5.561117e-05
374 | -1.335858e-05
375 | -1.781673e-05
376 | 1.115302e-05
377 | -2.321989e-05
378 | 5.305397e-05
379 | -4.200176e-05
380 | -4.747379e-05
381 | -7.744203e-05
382 | -0.0001293653
383 | -9.614215e-05
384 | -1.436485e-05
385 | -8.069026e-05
386 | 1.105179e-05
387 | 5.852784e-05
388 | -5.304155e-05
389 | -3.868156e-05
390 | 6.409095e-05
391 | -9.943289e-05
392 | 8.175297e-05
393 | 0.0001281345
394 | 0.0001026943
395 | -2.979797e-05
396 | 3.858071e-05
397 | 2.759872e-05
398 | -4.855853e-05
399 | -0.000141214
400 | -3.092621e-05
401 | 0.0001224036
402 | 5.285354e-05
403 | -1.872597e-05
404 | -0.0001212243
405 | -3.963365e-05
406 | 2.750835e-05
407 | 1.982041e-05
408 | 1.541153e-05
409 | 2.201244e-06
410 | 5.499503e-05
411 | -4.396983e-06
412 | -9.130019e-05
413 | -1.980716e-05
414 | -0.0001615807
415 | 0.0001109154
416 | 2.527642e-05
417 | -3.186113e-05
418 | 3.511309e-05
419 | -3.292294e-06
420 | 6.804887e-05
421 | -8.782792e-06
422 | 7.898868e-05
423 | -8.439272e-05
424 | -2.632823e-05
425 | -7.017636e-05
426 | -0.0001106959
427 | -4.708556e-05
428 | -6.679852e-05
429 | -5.256472e-05
430 | -0.0001061526
431 | -4.919097e-05
432 | 9.075313e-05
433 | 7.437596e-05
434 | 0.000150787
435 | -0.0001026338
436 | -6.555242e-05
437 | 6.003128e-05
438 | 5.454841e-05
439 | -1.090628e-05
440 | 7.640853e-06
441 | 5.893698e-05
442 | -0.0002279388
443 | -3.598781e-05
444 | -6.001988e-05
445 | 1.635729e-05
446 | 7.614912e-05
447 | 4.23628e-05
448 | 5.75564e-05
449 | -4.668747e-05
450 | -1.734477e-05
451 | -7.365302e-05
452 | 3.462402e-05
453 | -4.756726e-05
454 | 5.61054e-05
455 | -1.723209e-05
456 | 0.0001838846
457 | 4.511021e-05
458 | -2.791695e-05
459 | 2.142576e-05
460 | 3.317307e-05
461 | -3.205895e-05
462 | 0
463 | -0.0001066801
464 | -2.771994e-05
465 | 3.406049e-05
466 | 7.444853e-06
467 | 8.508674e-06
468 | 3.402337e-05
469 | 0.0003772073
470 | 0.0005168546
471 | 0.0005736215
472 | 0.0004679313
473 | 0.0001767298
474 | 0.0001374925
475 | 1.491304e-05
476 | 4.052724e-05
477 | 5.440743e-05
478 | 3.94957e-05
479 | 1.069804e-06
480 | 4.8225e-05
481 | -8.591121e-06
482 | 1.828244e-05
483 | 8.187555e-05
484 | 3.776211e-05
485 | -1.187647e-05
486 | 0.0001631316
487 | 0.0001284854
488 | 0.0002720072
489 | 0.0002721221
490 | 0.0002872018
491 | 0.0001779997
492 | 2.047039e-05
493 | -8.608788e-06
494 | 6.558526e-05
495 | 6.448805e-06
496 | 2.14614e-06
497 | 2.999304e-05
498 | 7.487761e-06
499 | 5.979469e-05
500 | -3.943722e-05
501 | 2.127535e-06
502 | -6.369267e-06
503 | 1.90762e-05
504 | -3.387979e-05
505 | 3.168799e-05
506 | 7.172618e-05
507 | 5.372221e-05
508 | -1.789025e-05
509 | -1.262142e-05
510 | 7.043868e-05
511 | 6.40994e-05
512 | 0.0001071863
513 | 0.0001019298
514 | 6.936482e-05
515 | -3.362401e-05
516 | 3.78482e-05
517 | -1.051924e-06
518 | 2.947709e-05
519 | 0.0001400991
520 | 3.477513e-05
521 | -4.219504e-06
522 | 2.111114e-06
523 | -1.584868e-05
524 | 4.758621e-05
525 | 2.010154e-05
526 | -2.223297e-05
527 | -5.300866e-05
528 | -2.123253e-06
529 | -1.593101e-05
530 | -6.586999e-05
531 | 1.06396e-05
532 | 3.939699e-05
533 | 8.522189e-06
534 | -4.477923e-05
535 | 7.468976e-06
536 | 9.615086e-05
537 | 7.696838e-05
538 | 4.275144e-06
539 | -2.139436e-06
540 | 1.177011e-05
541 | 3.856371e-05
542 | 0.0001040636
543 | 8.261572e-05
544 | -3.221584e-05
545 | 3.223438e-06
546 | 3.759596e-05
547 | 3.870031e-05
548 | 0
549 | 4.19776e-05
550 | -5.381716e-06
551 | -5.164389e-05
552 | 7.428525e-05
553 | 0.0001196533
554 | 4.957612e-05
555 | 3.769971e-05
556 | 8.405625e-05
557 | 0.0001025292
558 | 9.812527e-05
559 | 5.819976e-05
560 | 2.047387e-05
561 | 3.985587e-05
562 | 4.310614e-05
563 | 6.899385e-05
564 | 5.709509e-05
565 | 0.0001153674
566 | 7.876063e-05
567 | 0
568 | -5.287871e-05
569 | 4.210213e-05
570 | 9.932739e-05
571 | 5.505508e-05
572 | 3.995378e-05
573 | 3.239702e-05
574 | 8.419044e-05
575 | 0.0001144283
576 | -1.512657e-05
577 | -3.025068e-05
578 | 7.773993e-05
579 | 0.0001641674
580 | 0.0002181249
581 | 0.0001813573
582 | 0.000200832
583 | 0.0003694877
584 | 0.0005294378
585 | 0.000621416
586 | 0.0008389996
587 | 0.001093282
588 | 0.0012537
589 | 0.001297263
590 | 0.001255976
591 | 0.001101188
592 | 0.0008748301
593 | 0.0006561652
594 | 0.0004324254
595 | 0.0002713737
596 | 0.0001610506
597 | 6.592051e-05
598 | 1.297889e-05
599 | 1.18948e-05
600 | 7.349143e-05
601 | 0.0001135003
602 | 5.189638e-05
603 | 1.40525e-05
604 | 8.108888e-05
605 | 8.543865e-05
606 | 2.92021e-05
607 | -2.811449e-05
608 | -6.489603e-06
609 | 0.0001222395
610 | 0.0001557821
611 | 8.224352e-05
612 | 0.000100542
613 | 0.0001815991
614 | 0.0003017968
615 | 0.0003256786
616 | 0.0003429912
617 | 0.0003062628
618 | 0.0003712117
619 | 0.0004265934
620 | 0.0004476994
621 | 0.0004099529
622 | 0.000362199
623 | 0.0004975367
624 | 0.0005733615
625 | 0.0005872227
626 | 0.0005947432
627 | 0.0005248757
628 | 0.0005004347
629 | 0.0005221008
630 | 0.0007158437
631 | 0.000811837
632 | 0.0007906339
633 | 0.0009299337
634 | 0.0009229584
635 | 0.0008762902
636 | 0.0009682656
637 | 0.0009663181
638 | 0.0009632405
639 | 0.0009537025
640 | 0.0008881043
641 | 0.000800737
642 | 0.0006294769
643 | 0.0004917611
644 | 0.0004118585
645 | 0.0003967495
646 | 0.000407564
647 | 0.0003414658
648 | 0.0002632518
649 | 0.000258371
650 | 0.0002769433
651 | 0.0001673213
652 | 0.0001717927
653 | 0.0001325944
654 | 0.0002301883
655 | 0.0002293473
656 | 0.0001902677
657 | 0.0001360406
658 | 0.0002239747
659 | 0.0002348439
660 | 0.000267396
661 | 0.0001924855
662 | 5.329945e-05
663 | 0.0001621691
664 | 0.0001034059
665 | 2.719002e-05
666 | 8.706222e-05
667 | 0.0001109826
668 | -2.067611e-05
669 | 6.31263e-05
670 | 5.766699e-05
671 | 5.010593e-05
672 | 5.012237e-05
673 | -5.119547e-05
674 | 0.0001372011
675 | 0.0001338933
676 | 9.147287e-05
677 | 1.632925e-05
678 | 0.0001654582
679 | 0.0001926554
680 | 0.000118572
681 | 0.0001087699
682 | 0.000120809
683 | 5.3336e-05
684 | 0.0001437251
685 | 0.0002124028
686 | 0.0002635916
687 | 0.0002156635
688 | 0.0002776634
689 | 0.0002774052
690 | 0.0003674812
691 | 0.0002936062
692 | 0.0002460097
693 | 0.0001969483
694 | 0.0001730407
695 | 7.941792e-05
696 | 0.0001934665
697 | 0.0001674965
698 | 0.000194638
699 | 0.0003025742
700 | 0.0003160046
701 | 0.0003047948
702 | 0.0003415375
703 | 0.0004066716
704 | 0.000336038
705 | 0.0004732175
706 | 0.0004841072
707 | 0.0006372315
708 | 0.0006795739
709 | 0.0007159591
710 | 0.0007181235
711 | 0.0007421982
712 | 0.0006276208
713 | 0.0006239293
714 | 0.0004417533
715 | 0.0004272942
716 | 0.0003228331
717 | 0.0004418168
718 | 0.0003674153
719 | 0.0002130796
720 | 0.0003140967
721 | 0.0002456431
722 | 0.0003923836
723 | 0.0002857702
724 | 0.0002868296
725 | 0.0002630395
726 | 0.0002827879
727 | 0.0003672703
728 | 0.0004028436
729 | 0.0004884843
730 | 0.0007038223
731 | 0.0006098308
732 | 0.0007219621
733 | 0.0009021812
734 | 0.001108973
735 | 0.001200381
736 | 0.001381326
737 | 0.001471794
738 | 0.001479181
739 | 0.001315661
740 | 0.001201156
741 | 0.00111199
742 | 0.001056805
743 | 0.000986881
744 | 0.0009423241
745 | 0.0006713382
746 | 0.00067849
747 | 0.0005843686
748 | 0.000449614
749 | 0.0005023967
750 | 0.0005262902
751 | 0.0003739319
752 | 0.0003868874
753 | 0.0003284058
754 | 0.0005213414
755 | 0.0005370639
756 | 0.0003509699
757 | 0.000284945
758 | 0.0005144122
759 | 0.0005514817
760 | 0.0004669495
761 | 0.0006063461
762 | 0.0006007651
763 | 0.0007396931
764 | 0.0007341961
765 | 0.0009368938
766 | 0.0008990684
767 | 0.001186014
768 | 0.00128059
769 | 0.001558972
770 | 0.001875868
771 | 0.002218747
772 | 0.002571731
773 | 0.003007406
774 | 0.003740372
775 | 0.004593114
776 | 0.005615801
777 | 0.006931441
778 | 0.00878185
779 | 0.01114136
780 | 0.01423765
781 | 0.01868823
782 | 0.02459761
783 | 0.03277195
784 | 0.04413302
785 | 0.06032239
786 | 0.08325688
787 | 0.1152516
788 | 0.1598036
789 | 0.2216386
790 | 0.3044082
791 | 0.4087397
792 | 0.5311071
793 | 0.6582564
794 | 0.7758707
795 | 0.8657461
796 | 0.9256705
797 | 0.9598324
798 | 0.9728588
799 | 0.9740448
800 | 0.9697237
801 | 0.9645848
802 | 0.9613452
803 | 0.9583586
804 | 0.9583477
805 | 0.9579911
806 | 0.9609482
807 | 0.9630328
808 | 0.9651834
809 | 0.9680263
810 | 0.9721317
811 | 0.974308
812 | 0.9756593
813 | 0.9786916
814 | 0.9799465
815 | 0.9809226
816 | 0.9824334
817 | 0.9836775
818 | 0.9834633
819 | 0.9843816
820 | 0.9854192
821 | 0.9858499
822 | 0.9874429
823 | 0.9869063
824 | 0.9870777
825 | 0.9875056
826 | 0.9883041
827 | 0.9885393
828 | 0.9872404
829 | 0.9868149
830 | 0.98649
831 | 0.9858606
832 | 0.9854364
833 | 0.9842044
834 | 0.9824069
835 | 0.9804674
836 | 0.9794833
837 | 0.9787258
838 | 0.9774121
839 | 0.9758665
840 | 0.9756185
841 | 0.975203
842 | 0.9737746
843 | 0.9736781
844 | 0.9725836
845 | 0.9729494
846 | 0.9727253
847 | 0.9740756
848 | 0.9742286
849 | 0.9748347
850 | 0.9747726
851 | 0.9754716
852 | 0.9765002
853 | 0.9779041
854 | 0.9787403
855 | 0.9793885
856 | 0.9797843
857 | 0.9803186
858 | 0.9802064
859 | 0.9827713
860 | 0.9823476
861 | 0.9821776
862 | 0.9826991
863 | 0.9835756
864 | 0.9847828
865 | 0.9848515
866 | 0.9863328
867 | 0.9869942
868 | 0.9878926
869 | 0.9888409
870 | 0.989104
871 | 0.9889629
872 | 0.9883155
873 | 0.9871978
874 | 0.9854531
875 | 0.9841849
876 | 0.9820577
877 | 0.9799287
878 | 0.9782562
879 | 0.9761649
880 | 0.9750916
881 | 0.9708762
882 | 0.9620243
883 | 0.9437408
884 | 0.9103586
885 | 0.8603593
886 | 0.7872099
887 | 0.69357
888 | 0.5866016
889 | 0.4765316
890 | 0.3711692
891 | 0.2819687
892 | 0.2149689
893 | 0.1601751
894 | 0.119012
895 | 0.08867172
896 | 0.06653114
897 | 0.04996048
898 | 0.03847435
899 | 0.02963184
900 | 0.02284273
901 | 0.01826352
902 | 0.01450971
903 | 0.01115345
904 | 0.009045385
905 | 0.007010739
906 | 0.005668477
907 | 0.004777455
908 | 0.003569523
909 | 0.003215398
910 | 0.003281918
911 | 0.0031759
912 | 0.002488379
913 | 0.001400659
914 | 0.0007575352
915 | 0.0005571794
916 | 0.0004276755
917 | 0.0004565107
918 | 0.0005019745
919 | 0.0004228617
920 | 0.0005953785
921 | 0.0005876827
922 | 0.0004585696
923 | 0.0004540836
924 | 8.793332e-05
925 | 0.0006372544
926 | 0.0005003164
927 | -0.0004606623
928 | -0.0004795907
929 | -5.895839e-05
930 | 0.000205811
931 | 0.0002347271
932 | -9.787856e-05
933 | -0.0002112472
934 | -5.782833e-05
935 | -0.0001179392
936 | 3.559738e-05
937 | -1.668134e-05
938 | 0.0001568214
939 | 0.0002658039
940 | -0.0001434328
941 | -0.0002479003
942 | -4.890322e-05
943 | -7.668282e-05
944 | -0.0002255997
945 | -0.0001677459
946 | 6.439933e-05
947 | 0.0003830852
948 | 0.0001510819
949 | -0.000998075
950 | -0.001144391
951 | -0.0001621965
952 | 2.443777e-05
953 | -0.000203268
954 | -0.0002054649
955 | -0.0001187877
956 | -0.0003950512
957 | -9.209062e-05
958 | 0.0001809653
959 | 5.550782e-05
960 | 6.988564e-05
961 | -0.0001752444
962 | -0.0002473095
963 | 0.0001530571
964 | 6.878412e-05
965 | -0.0003828875
966 | -0.0004762402
967 | -0.0002408836
968 | -0.0001730701
969 | -0.0004493594
970 | 0.0002972906
971 | 0.001066689
972 | 0.0005645393
973 | 3.882153e-05
974 | 0.0001375513
975 | 0.0003138951
976 | -4.548929e-05
977 | -0.0003438721
978 | -6.318138e-05
979 | -0.000420223
980 | 0.0001940282
981 | 0.0002627646
982 | -6.762074e-05
983 | -0.0003383471
984 | -0.0004659822
985 | -0.0003770948
986 | -0.0003769313
987 | -0.000167326
988 | 0.0002238485
989 | -7.983456e-05
990 | -0.0001075155
991 | -0.0003590489
992 | 0.0004331292
993 | 0.0001008315
994 | -0.0002858843
995 | -8.530949e-05
996 | -0.0003157733
997 | -0.0005950699
998 | -0.0001695137
999 | 2.215808e-06
1000 | -0.0002913453
1001 | -0.000402041
1002 | 0.0004739242
1003 | 0.0002535761
1004 | -0.0002714029
1005 | -0.0002282546
1006 | -5.206015e-05
1007 | 5.094261e-05
1008 | -0.0003723132
1009 | 1.107794e-06
1010 | -0.0005029975
1011 | -0.0002834979
1012 | 0.0001749479
1013 | -0.0002081788
1014 | 0.0001992482
1015 | 0.0001605017
1016 | -0.0002679956
1017 | -0.0005612933
1018 | 0.0009149971
1019 | -0.0002181052
1020 | -0.0003652754
1021 | 0.0001548943
1022 | -0.0002191022
1023 | -0.0008491849
1024 | -0.0005676757
1025 | 0.0002920221
1026 | 0.0005721178
1027 | 0.0007654901
1028 | 6.525984e-05
1029 | -0.0005032963
1030 | -0.0004415138
1031 | -0.0001571038
1032 | 0.0002931744
1033 | -0.0002844081
1034 | 0.0003095544
1035 | 0.0003626057
1036 | 0.0002831107
1037 | 0.0002155794
1038 | -0.0001172195
1039 | -0.0003715581
1040 | 0.0005816204
1041 | 0.0002630991
1042 | -0.0002477002
1043 | -6.965712e-05
1044 | -6.414255e-05
1045 | -0.0001017432
1046 | 0.0005305415
1047 | -6.078867e-05
1048 | -0.0004533488
1049 | -0.000469782
1050 | -0.0004854868
1051 | 0.0001747005
1052 | 0.0001525253
1053 | 0.0005226271
1054 | 0.0001801507
1055 | -0.0007683064
1056 | -0.0003239094
1057 | -0.000207809
1058 | 5.529559e-05
1059 | -0.0002353581
1060 | -0.0007925858
1061 | -1.105492e-05
1062 | 3.205244e-05
1063 | 0.0001370291
1064 | 0.000149175
1065 | 0.0005546213
1066 | 0.0004507769
1067 | 0.0002241257
1068 | 0.000510168
1069 | 0.0004439835
1070 | -0.0004001326
1071 | -0.0005515726
1072 | -0.0009351693
1073 | 0.0001722735
1074 | 0.0007365527
1075 | 0.0002518836
1076 | -0.0008541701
1077 | -0.0006674778
1078 | -0.0005025503
1079 | -6.185899e-05
1080 | 0.0005454116
1081 | 0.0006778337
1082 | -0.0003468234
1083 | -0.0006002221
1084 | -0.0005479907
1085 | -0.0005104369
1086 | -0.0002518647
1087 | 9.610137e-05
1088 | 3.091843e-05
1089 | 0.0002694888
1090 | -0.0002861259
1091 | 0.000285053
1092 | 0.0002706214
1093 | 0.0002716629
1094 | -0.0002033181
1095 | -5.193617e-05
1096 | -0.0001137741
1097 | -5.523611e-06
1098 | -0.0001237125
1099 | 0.0001049455
1100 | 9.947566e-06