## Data
300 | -0.000114899
301 | -7.21733e-05
302 | -6.55901e-06
303 | 6.78795e-05
304 | -4.81921e-05
305 | -1.97093e-05
306 | -2.40801e-05
307 | -0.000125963
308 | 2.6301e-05
309 | -5.69563e-05
310 | 2.63074e-05
311 | 0.000118332
312 | -0.000100908
313 | -4.05597e-05
314 | 2.41338e-05
315 | 5.1573e-05
316 | 9.8771e-06
317 | -1.09692e-05
318 | 7.68091e-05
319 | -9.87433e-06
320 | 2.19599e-06
321 | 0.000137255
322 | -1.20765e-05
323 | 1.09851e-06
324 | -8.56876e-05
325 | -0.000135123
326 | -9.1189e-05
327 | 1.86733e-05
328 | 6.59024e-06
329 | 5.93415e-05
330 | -1.65082e-05
331 | -0.000112214
332 | -0.000199236
333 | -0.000185018
334 | -5.18007e-05
335 | -4.62823e-05
336 | -4.74026e-05
337 | -6.61603e-06
338 | 0.000107984
339 | -4.85402e-05
340 | -5.62403e-05
341 | -5.18477e-05
342 | -3.86485e-05
343 | 0.000147929
344 | -0.000146961
345 | -0.000131596
346 | 2.43231e-05
347 | 3.42476e-05
348 | -5.20011e-05
349 | -5.86373e-05
350 | 0.000162642
351 | 0.000102835
352 | 3.31929e-05
353 | 0.00011845
354 | 0.000116198
355 | -6.21176e-05
356 | 8.20489e-05
357 | 0.000146222
358 | 4.54354e-05
359 | 0.0001539
360 | 0.000232673
361 | 0.000546647
362 | 0.001785457
363 | 0.004795157
364 | 0.007624197
365 | 0.00839863
366 | 0.00786557
367 | 0.007634725
368 | 0.006597091
369 | 0.003992708
370 | 0.001917797
371 | 0.000962556
372 | 0.001090345
373 | 0.001463415
374 | 0.001888863
375 | 0.001413057
376 | 0.000871001
377 | 0.000703556
378 | 0.000342728
379 | 0.000311604
380 | 0.000162936
381 | 0.000291323
382 | 0.00014625
383 | 0.000365982
384 | 0.000510819
385 | 0.000239829
386 | 0.000198257
387 | 0.000312259
388 | 0.000370104
389 | 0.000639563
390 | 0.000358038
391 | 0.000234756
392 | 5.0927e-05
393 | 6.54021e-05
394 | 0.000474415
395 | 0.000694385
396 | 0.000496376
397 | 0.000219334
398 | 0.000184809
399 | 0.000451541
400 | 0.000485668
401 | 0.000355159
402 | 0.00049818
403 | 0.00027435
404 | 0.000268458
405 | 0.000321061
406 | 0.000283667
407 | 0.000357362
408 | 8.82891e-05
409 | 0.000202184
410 | 2.86977e-05
411 | 0.000114665
412 | -1.2132e-05
413 | 0.000156498
414 | 3.19512e-05
415 | -3.74356e-05
416 | 0.000129051
417 | 0.000327319
418 | 0.000460149
419 | 0.000339928
420 | 0.000340835
421 | 0.000357533
422 | 0.000316041
423 | 0.000223224
424 | 0.000219555
425 | -0.00010782
426 | 5.93237e-05
427 | -6.80624e-05
428 | 0.00010198
429 | 0.000292018
430 | 0.000222773
431 | 0.00017306
432 | -3.28583e-05
433 | 5.47194e-05
434 | 1.53473e-05
435 | 0.000203458
436 | 0.000180565
437 | -6.46763e-05
438 | 0.000180622
439 | 0.000219868
440 | -4.0501e-05
441 | 1.64105e-05
442 | -2.73336e-05
443 | -0.000237201
444 | -2.84205e-05
445 | 6.55447e-06
446 | -4.04133e-05
447 | -0.000172151
448 | 6.96468e-05
449 | -0.00012405
450 | -6.51372e-05
451 | -5.2129e-05
452 | 4.22811e-05
453 | 4.76706e-05
454 | -0.000200165
455 | -0.000136218
456 | -4.64095e-05
457 | 0.000180783
458 | 0.000241125
459 | 0.000145123
460 | 2.47141e-05
461 | 6.43278e-05
462 | -0.000106063
463 | -0.000162575
464 | -0.000143073
465 | 2.45444e-05
466 | -7.13822e-05
467 | -1.59773e-05
468 | -0.0001504
469 | -0.000155432
470 | 3.62432e-05
471 | -6.92996e-05
472 | -8.21178e-05
473 | -7.57731e-05
474 | -7.3695e-05
475 | -0.000102574
476 | -0.000131542
477 | -8.02907e-05
478 | 0.000135946
479 | 8.04898e-05
480 | 0.000136276
481 | 0.000269798
482 | 6.13792e-05
483 | 0.000244186
484 | 0.00014693
485 | 4.00009e-05
486 | 0.000124634
487 | 3.79178e-05
488 | 4.76194e-05
489 | 4.4333e-05
490 | 0.000134172
491 | -5.40918e-05
492 | -0.000180362
493 | 3.23598e-06
494 | 0.000114314
495 | -5.81221e-05
496 | -8.38611e-05
497 | -8.48096e-05
498 | -1.17982e-05
499 | -7.60958e-05
500 | 5.78085e-05
501 | -5.87164e-05
502 | -8.21185e-05
503 | -4.88982e-05
504 | 3.28959e-05
505 | 7.94481e-05
506 | 0.000110085
507 | 4.96765e-05
508 | 0.000157209
509 | 0.000213362
510 | 0.00017834
511 | 6.96009e-05
512 | 9.27548e-05
513 | 0.000197101
514 | 0.000140224
515 | -6.32096e-06
516 | 0.000134846
517 | 6.64009e-05
518 | -6.64638e-05
519 | 1.4782e-05
520 | 6.5584e-05
521 | 4.02038e-05
522 | -4.86808e-05
523 | -0.000153741
524 | -0.000144265
525 | -3.7125e-05
526 | -2.01711e-05
527 | -8.07464e-05
528 | -4.04563e-05
529 | 0.000140605
530 | 7.77307e-05
531 | -1.49264e-05
532 | -6.72268e-05
533 | 8.0203e-05
534 | 0.00010596
535 | 6.42013e-06
536 | 2.6746e-05
537 | 1.71368e-05
538 | 0.000111639
539 | 0.000146193
540 | 0.000122493
541 | 3.54914e-05
542 | 0.000118344
543 | 1.07605e-05
544 | -4.09138e-05
545 | -8.1859e-05
546 | 0.000170236
547 | 0.000248878
548 | 3.01708e-05
549 | -6.46983e-06
550 | -6.79623e-05
551 | -6.1547e-05
552 | 5.0732e-05
553 | -1.94114e-05
554 | -0.000140304
555 | -0.000125485
556 | -8.10965e-05
557 | -0.00014708
558 | 1.94895e-05
559 | 9.41345e-05
560 | 6.80765e-05
561 | 7.67371e-05
562 | 7.35231e-05
563 | 0.000102812
564 | 0.000225134
565 | 0.000208929
566 | -3.13659e-05
567 | -7.89985e-05
568 | 1.2986e-05
569 | 8.12078e-05
570 | 2.05914e-05
571 | -1.19185e-05
572 | -8.88758e-05
573 | -0.000177712
574 | -8.88047e-05
575 | -8.66193e-06
576 | 0.000112599
577 | 0.000226235
578 | 0.000156051
579 | 4.33533e-05
580 | 4.32891e-05
581 | 0.000120204
582 | 0.000133197
583 | 9.62284e-05
584 | 8.21831e-05
585 | 2.05639e-05
586 | -1.08343e-05
587 | 5.20302e-05
588 | 1.08356e-06
589 | -2.60249e-05
590 | -8.44586e-05
591 | -0.00011907
592 | -3.68641e-05
593 | -0.000113827
594 | -2.92645e-05
595 | 9.64298e-05
596 | 8.66683e-05
597 | 0.000105118
598 | 0.000220092
599 | 0.000352224
600 | 0.0002568
601 | 9.64435e-05
602 | 1.30043e-05
603 | 4.00927e-05
604 | 3.25313e-05
605 | 3.03581e-05
606 | 9.53416e-05
607 | 8.23307e-05
608 | 6.1791e-05
609 | 9.32563e-05
610 | 0
611 | -8.46969e-05
612 | 3.80023e-05
613 | 2.38976e-05
614 | -5.54287e-05
615 | 7.27431e-05
616 | 0.000127018
617 | 7.60824e-05
618 | 3.26308e-05
619 | 3.47899e-05
620 | -1.62895e-05
621 | -7.16808e-05
622 | -6.52018e-06
623 | -4.56796e-05
624 | -2.82586e-05
625 | 5.75889e-05
626 | 0.000118559
627 | 0.000285042
628 | 0.000607625
629 | 0.000954312
630 | 0.001339117
631 | 0.00127907
632 | 0.000638976
633 | 0.000228594
634 | 0.000127379
635 | 8.27029e-05
636 | 3.80928e-05
637 | -3.05169e-05
638 | 6.53555e-06
639 | -6.31882e-05
640 | -4.68356e-05
641 | -8.71284e-05
642 | 5.88677e-05
643 | 0.000141756
644 | 3.59769e-05
645 | 0.000105773
646 | -1.85601e-05
647 | -7.63715e-06
648 | 7.63506e-05
649 | 1.63524e-05
650 | 4.58058e-05
651 | 3.27088e-06
652 | 0.000101398
653 | 6.43872e-05
654 | 9.27308e-05
655 | 0.000129858
656 | 0.000153819
657 | 2.94538e-05
658 | 6.65682e-05
659 | 8.39291e-05
660 | 2.94273e-05
661 | -0.000127578
662 | 2.9488e-05
663 | 7.31102e-05
664 | -2.72792e-05
665 | 0
666 | 5.89325e-05
667 | 5.01521e-05
668 | -2.51114e-05
669 | 6.00203e-05
670 | 8.29219e-05
671 | 4.03749e-05
672 | -4.36368e-05
673 | -0.000116904
674 | -0.000182436
675 | -0.000122206
676 | -0.000113436
677 | 0.000166159
678 | 3.82113e-05
679 | -6.21032e-05
680 | 6.32876e-05
681 | 0.000102657
682 | 0.000250051
683 | 0.000124613
684 | 9.39578e-05
685 | 1.52856e-05
686 | 7.63656e-06
687 | 2.18119e-05
688 | 0.000106804
689 | 0.00025447
690 | 3.38061e-05
691 | 7.08424e-05
692 | 0.000141774
693 | 0.000348385
694 | 0.000308727
695 | 0.000381123
696 | 0.000187893
697 | 0.00020771
698 | 0.000181311
699 | 0.000250976
700 | 0.000128767
701 | 0.000341965
702 | 0.000195177
703 | 0.000326427
704 | 0.000173511
705 | 0.000362354
706 | 0.000225775
707 | 0.000114579
708 | -1.0922e-05
709 | 7.95418e-05
710 | -2.18051e-05
711 | 2.61834e-05
712 | 5.23701e-05
713 | -8.73768e-06
714 | 0.000210452
715 | 0.000198333
716 | 9.5912e-05
717 | 0.000180091
718 | 0.000186285
719 | 0.000199273
720 | 0.000142633
721 | 5.44446e-05
722 | 0.00020828
723 | 0.000132922
724 | 3.70448e-05
725 | 8.28935e-05
726 | 0.000243012
727 | 0.00021801
728 | 0.00018953
729 | 0.000140447
730 | 0.000223429
731 | 0.000200323
732 | 0.000135178
733 | 0.000133901
734 | 0.000192782
735 | 0.000403631
736 | 0.000333168
737 | 0.000246224
738 | 0.000303467
739 | 0.000280315
740 | 0.000330786
741 | 0.000287211
742 | 0.000555045
743 | 0.000391611
744 | 0.000291735
745 | 0.00027078
746 | 0.000445365
747 | 0.000341506
748 | 0.000455419
749 | 0.000370193
750 | 0.00061643
751 | 0.000649391
752 | 0.000573154
753 | 0.000717432
754 | 0.000742351
755 | 0.000855996
756 | 0.000619902
757 | 0.000816277
758 | 0.000584888
759 | 0.00067074
760 | 0.000590268
761 | 0.000564369
762 | 0.000496207
763 | 0.000279985
764 | 0.000408316
765 | 0.000345188
766 | 0.000467017
767 | 0.000409379
768 | 0.000384106
769 | 0.000406475
770 | 0.000514303
771 | 0.000368
772 | 0.000462281
773 | 0.000521281
774 | 0.000469977
775 | 0.000273068
776 | 0.000494002
777 | 0.000231997
778 | 0.000141065
779 | 0.00031031
780 | 0.000308567
781 | 0.000242802
782 | 1.19183e-05
783 | 0.000253456
784 | 5.52765e-05
785 | 0.000249064
786 | 0.000199464
787 | 7.59626e-05
788 | -6.18076e-05
789 | 7.68871e-05
790 | 1.62504e-05
791 | 0.000347424
792 | 0.00035714
793 | -5.74084e-05
794 | -0.00020276
795 | -4.11691e-05
796 | 8.77429e-05
797 | 5.85887e-05
798 | -0.00012678
799 | -0.000118117
800 | 1.51637e-05
801 | 7.26729e-05
802 | 0.00010078
803 | 5.19562e-05
804 | -3.57607e-05
805 | -1.62473e-05
806 | -6.1773e-05
807 | -7.58664e-06
808 | -5.42316e-05
809 | -2.92873e-05
810 | -2.93057e-05
811 | 0.000109679
812 | 5.86329e-05
813 | -3.90836e-05
814 | -2.17496e-06
815 | 1.84702e-05
816 | -3.47723e-05
817 | 1.52058e-05
818 | -2.39172e-05
819 | 0.000121601
820 | 7.71899e-05
821 | 9.79078e-05
822 | 5.65636e-05
823 | -0.000128393
824 | -5.44719e-06
825 | 0.000139367
826 | 0.000116477
827 | 7.08076e-05
828 | 4.90325e-05
829 | -1.96302e-05
830 | 0.00012876
831 | 7.09556e-05
832 | -0.000113599
833 | -6.22566e-05
834 | 3.71822e-05
835 | 2.29947e-05
836 | 0.00018284
837 | 8.4367e-05
838 | 7.0205e-05
839 | 0.000206369
840 | 6.48332e-05
841 | 3.84966e-05
842 | -7.48671e-05
843 | 5.845e-05
844 | -4.41432e-06
845 | 1.10458e-06
846 | -1.32708e-05
847 | 9.41558e-05
848 | 0.00016532
849 | 0.000104421
850 | 3.28018e-05
851 | 9.33429e-05
852 | 6.57821e-05
853 | 9.88054e-05
854 | 0.000102033
855 | 0.000120701
856 | 0.000249873
857 | 0.00016027
858 | 6.68512e-05
859 | 7.90655e-05
860 | 0.000531055
861 | 0.000408368
862 | 0.000312233
863 | 0.000771097
864 | 0.000588558
865 | 0.000303203
866 | 0.000343678
867 | 0.000627207
868 | 0.000527052
869 | 0.001086544
870 | 0.001201854
871 | 0.001520163
872 | 0.00174332
873 | 0.002228132
874 | 0.002445494
875 | 0.002958761
876 | 0.004139141
877 | 0.005285097
878 | 0.006179044
879 | 0.007634285
880 | 0.009558895
881 | 0.012217514
882 | 0.015868073
883 | 0.020411336
884 | 0.026028901
885 | 0.034442703
886 | 0.046280025
887 | 0.062071282
888 | 0.083285787
889 | 0.115542278
890 | 0.165136117
891 | 0.234092239
892 | 0.328915142
893 | 0.453550413
894 | 0.588909456
895 | 0.720695106
896 | 0.809452051
897 | 0.856975372
898 | 0.864634051
899 | 0.850726588
900 | 0.831344402
901 | 0.813443989
902 | 0.800095047
903 | 0.792254833
904 | 0.788135452
905 | 0.786155609
906 | 0.784286807
907 | 0.780975489
908 | 0.771054343
909 | 0.752436726
910 | 0.723423851
911 | 0.678810535
912 | 0.617228072
913 | 0.537954652
914 | 0.452320026
915 | 0.369420504
916 | 0.289572252
917 | 0.221033294
918 | 0.164716558
919 | 0.122500708
920 | 0.092832094
921 | 0.069949388
922 | 0.052585084
923 | 0.039727293
924 | 0.029994005
925 | 0.022877426
926 | 0.017842369
927 | 0.014145172
928 | 0.011388745
929 | 0.009113433
930 | 0.007237882
931 | 0.005878573
932 | 0.005058305
933 | 0.003764938
934 | 0.002661809
935 | 0.00257799
936 | 0.002801846
937 | 0.002215266
938 | 0.001041988
939 | 0.000673392
940 | 0.000980428
941 | 0.001262161
942 | 0.000806392
943 | 0.000280001
944 | 1.21268e-05
945 | -3.03116e-06
946 | 0.000467754
947 | 0.0007761
948 | 0.000638571
949 | 0.000318132
950 | 0.000112119
951 | -4.27616e-05
952 | 0.000163322
953 | 0.000109582
954 | 0.000315649
955 | 0.000192895
956 | 1.64399e-05
957 | 1.6442e-05
958 | 0.000521586
959 | 0.000403248
960 | -7.88685e-05
961 | 0.000142384
962 | 0.000100776
963 | -0.000286002
964 | -0.000497509
965 | -3.50497e-05
966 | -0.000238745
967 | -0.000318722
968 | -0.000610049
969 | -0.000432466
970 | -0.000454436
971 | -0.000394193
972 | -4.92577e-05
973 | -1.64233e-05
974 | 0.000149947
975 | 5.14452e-05
976 | -9.85199e-05
977 | 6.89436e-05
978 | -0.000311942
979 | -0.000456383
980 | -0.000201291
981 | -0.000272461
982 | -0.000314098
983 | -0.000539512
984 | -0.000878592
985 | -0.000649754
986 | -0.000483594
987 | -0.000277932
988 | 2.95335e-05
989 | 8.53196e-05
990 | 0.000184812
991 | 1.20348e-05
992 | -0.000201311
993 | -0.000331318
994 | 5.57654e-05
995 | -0.000196894
996 | -0.000707563
997 | -0.000131164
998 | 0.000343193
999 | 0.000178107
1000 | -6.77702e-05
1001 | -0.000425474
1002 | -0.000206625
1003 | -0.000266762
1004 | -0.000101649
1005 | -0.000122467
1006 | -0.000183671
1007 | -0.000418698
1008 | -0.00089587
1009 | -0.000841452
1010 | -0.001037313
1011 | -0.00080839
1012 | -0.000439635
1013 | 0.000365156
1014 | 0.000237318
1015 | -7.65782e-05
1016 | -0.000220901
1017 | -4.91753e-05
1018 | -0.000401433
1019 | -0.000267717
1020 | 4.36807e-06
1021 | -0.000201976
1022 | -0.000226154
1023 | -0.000438194
1024 | -0.000826054
1025 | -0.000418301
1026 | -8.73944e-06
1027 | -0.000540737
1028 | -0.000387724
1029 | -0.000359413
1030 | -0.000570178
1031 | -3.27633e-05
1032 | -5.78781e-05
1033 | 6.43908e-05
1034 | 8.61555e-05
1035 | -0.000552106
1036 | -0.000786999
1037 | -0.000199678
1038 | -0.000380757
1039 | 0.000315138
1040 | 0.000186568
1041 | -6.32981e-05
1042 | -0.000720445
1043 | 0.00014951
1044 | 0.000284627
1045 | 0.000116728
1046 | 2.18204e-05
1047 | -0.000150596
1048 | -4.58071e-05
1049 | -0.000542581
1050 | -0.000213927
1051 | -0.000841749
1052 | -0.000186613
1053 | -0.000347984
1054 | -0.001160046
1055 | -0.001115237
1056 | -0.000189906
1057 | 0.000121049
1058 | 0.000405615
1059 | 0.00097737
1060 | 0.000226668
1061 | -0.000419925
1062 | -0.000148386
1063 | -0.000376402
1064 | -0.000364434
1065 | 0.000345662
1066 | 0.000299883
1067 | 0.000512578
1068 | 2.94506e-05
1069 | -0.000239007
1070 | 0.000274634
1071 | 0.000514377
1072 | 0.000396747
1073 | -0.000111233
1074 | 0.001710909
1075 | 0.001098226
1076 | 0.000498365
1077 | 0.000669319
1078 | 0.000566741
1079 | -0.000121057
1080 | -5.12395e-05
1081 | 0.000135215
1082 | 3.48969e-05
1083 | 0.001053992
1084 | 0.001381056
1085 | 0.001240292
1086 | 0.001672341
1087 | 0.002283093
1088 | 0.002279431
1089 | 0.003159417
1090 | 0.003136101
1091 | 0.002676762
1092 | 0.003582409
1093 | 0.003251855
1094 | 0.003539547
1095 | 0.004858756
1096 | 0.006601854
1097 | 0.007617532
1098 | 0.007902281
1099 | 0.008899826
1100 | 0.0106734