## Data
200 | 5.90352e-06
201 | 6.81985e-06
202 | 1.1296e-05
203 | 7.62721e-06
204 | 8.93644e-06
205 | 6.28589e-06
206 | 4.04807e-06
207 | 9.10506e-06
208 | 7.27181e-06
209 | 3.3249e-06
210 | 3.01885e-07
211 | 5.92913e-06
212 | 9.93059e-06
213 | 7.51418e-06
214 | 3.60892e-06
215 | 4.10151e-06
216 | 1.69798e-06
217 | 1.79598e-06
218 | 3.09058e-06
219 | 1.99096e-07
220 | 3.27965e-06
221 | 6.45154e-06
222 | 5.74797e-06
223 | 3.76187e-06
224 | 1.87888e-06
225 | 3.95115e-06
226 | 5.91944e-06
227 | 8.77838e-06
228 | 2.1089e-05
229 | 4.2801e-05
230 | 5.3709e-05
231 | 4.31799e-05
232 | 1.75816e-05
233 | 2.94452e-07
234 | 2.94331e-07
235 | 1.07905e-06
236 | 6.85999e-07
237 | 2.15471e-06
238 | 2.93842e-06
239 | 1.37092e-06
240 | 1.66319e-06
241 | 3.1269e-06
242 | 3.12175e-06
243 | 7.49498e-06
244 | 1.04931e-05
245 | 1.39691e-05
246 | 1.27858e-05
247 | 8.69966e-06
248 | 7.32444e-06
249 | 5.67533e-06
250 | 9.70955e-06
251 | 1.36341e-05
252 | 6.2333e-06
253 | 3.16174e-06
254 | 1.8197e-06
255 | 3.54194e-06
256 | 0
257 | 4.97246e-06
258 | 3.63935e-06
259 | 1.91693e-06
260 | 3.25697e-06
261 | 2.10802e-06
262 | 3.55078e-06
263 | 5.76248e-07
264 | 3.94448e-06
265 | 2.98524e-06
266 | 4.52196e-06
267 | 5.87529e-06
268 | 1.83258e-06
269 | 3.28516e-06
270 | 1.74132e-06
271 | 1.84018e-06
272 | 1.93847e-06
273 | 5.2345e-06
274 | 1.13596e-05
275 | 1.29217e-05
276 | 2.40667e-05
277 | 0.000102595
278 | 0.000748403
279 | 0.003389562
280 | 0.009362421
281 | 0.01893201
282 | 0.03316889
283 | 0.05409019
284 | 0.08496591
285 | 0.127073
286 | 0.1801522
287 | 0.2374632
288 | 0.2865751
289 | 0.3243738
290 | 0.3569102
291 | 0.392022
292 | 0.4338318
293 | 0.4748103
294 | 0.5035722
295 | 0.5174747
296 | 0.5265258
297 | 0.5350666
298 | 0.5444132
299 | 0.5549533
300 | 0.5635583
301 | 0.5675142
302 | 0.5681022
303 | 0.5693148
304 | 0.5725184
305 | 0.5757668
306 | 0.5789988
307 | 0.5870364
308 | 0.594358
309 | 0.5982254
310 | 0.6008063
311 | 0.6028067
312 | 0.6086732
313 | 0.6115416
314 | 0.6088219
315 | 0.6089306
316 | 0.6100887
317 | 0.6045197
318 | 0.5964519
319 | 0.5918009
320 | 0.5923429
321 | 0.5891925
322 | 0.5713987
323 | 0.5421475
324 | 0.4989228
325 | 0.4083365
326 | 0.2565227
327 | 0.1118951
328 | 0.03371615
329 | 0.008872274
330 | 0.003599255
331 | 0.002984405
332 | 0.003499555
333 | 0.003639979
334 | 0.003506057
335 | 0.004600429
336 | 0.005640236
337 | 0.003918931
338 | 0.001421229
339 | 0.000289614
340 | 9.03868e-05
341 | 0.000365488
342 | 0.00086966
343 | 0.001084693
344 | 0.000802911
345 | 0.000545845
346 | 0.000535983
347 | 0.000515777
348 | 0.000460052
349 | 0.000449731
350 | 0.000456702
351 | 0.000443455
352 | 0.000460472
353 | 0.000441072
354 | 0.000327638
355 | 0.000209333
356 | 0.000118218
357 | 7.34794e-05
358 | 4.97874e-05
359 | 4.5247e-05
360 | 3.52703e-05
361 | 3.50937e-05
362 | 4.31014e-05
363 | 4.51564e-05
364 | 5.10196e-05
365 | 4.539e-05
366 | 4.6061e-05
367 | 4.07112e-05
368 | 3.32734e-05
369 | 2.53329e-05
370 | 1.46551e-05
371 | 1.55569e-05
372 | 7.92777e-06
373 | 1.60914e-05
374 | 8.44766e-06
375 | 1.42141e-05
376 | 1.81131e-05
377 | 1.58051e-05
378 | 2.69425e-05
379 | 4.94768e-05
380 | 5.97049e-05
381 | 5.12985e-05
382 | 3.6078e-05
383 | 2.27276e-05
384 | 1.52081e-05
385 | 8.19848e-06
386 | 6.62515e-06
387 | 6.72124e-06
388 | 2.26977e-06
389 | 3.65093e-06
390 | 1.04714e-05
391 | 1.10683e-05
392 | 9.88255e-06
393 | 7.40874e-05
394 | 0.000234012
395 | 0.000348687
396 | 0.000250975
397 | 8.53302e-05
398 | 1.71651e-05
399 | 7.59389e-06
400 | 5.1272e-06
401 | 1.03456e-05
402 | 5.72495e-06
403 | 3.94147e-06
404 | 2.65953e-06
405 | 1.13209e-05
406 | 4.22608e-06
407 | 1.05171e-05
408 | 2.65841e-06
409 | 1.18039e-05
410 | 1.89529e-05
411 | 2.17999e-05
412 | 3.59166e-05
413 | 0.000118445
414 | 0.00042812
415 | 0.000677447
416 | 0.000485176
417 | 0.000206947
418 | 7.52751e-05
419 | 4.20877e-05
420 | 2.28253e-05
421 | 3.64422e-05
422 | 4.357e-05
423 | 4.6116e-05
424 | 4.18544e-05
425 | 4.21827e-05
426 | 8.52744e-05
427 | 0.000189475
428 | 0.000336549
429 | 0.000428337
430 | 0.000379114
431 | 0.000254308
432 | 0.000162237
433 | 0.00012886
434 | 0.000115165
435 | 8.7598e-05
436 | 6.07367e-05
437 | 5.43657e-05
438 | 7.03769e-05
439 | 7.20099e-05
440 | 6.70318e-05
441 | 5.64154e-05
442 | 4.01642e-05
443 | 7.07818e-05
444 | 0.000142578
445 | 0.000249252
446 | 0.000380068
447 | 0.000617639
448 | 0.001025225
449 | 0.001178182
450 | 0.000803639
451 | 0.000318231
452 | 8.33236e-05
453 | 2.68673e-05
454 | 1.90259e-05
455 | 1.95882e-05
456 | 1.40009e-05
457 | 1.05441e-06
458 | 0
459 | 1.62255e-06
460 | 4.57861e-06
461 | 2.95505e-06
462 | 1.23735e-06
463 | 5.70909e-06
464 | 9.31547e-06
465 | 9.69011e-06
466 | 8.16042e-06
467 | 1.99175e-06
468 | 4.83637e-06
469 | 2.8434e-06
470 | 4.64625e-06
471 | 5.02337e-06
472 | 2.8461e-07
473 | 1.26172e-05
474 | 1.48123e-05
475 | 1.15925e-05
476 | 7.89299e-06
477 | 4.75969e-07
478 | 5.81362e-06
479 | 1.33429e-06
480 | 5.34386e-06
481 | 1.5684e-05
482 | 9.67908e-06
483 | 3.07298e-06
484 | 4.61008e-06
485 | 4.03635e-06
486 | 3.65117e-06
487 | 6.43982e-06
488 | 4.13188e-06
489 | 9.22124e-06
490 | 4.80187e-07
491 | 2.87986e-07
492 | 5.07874e-06
493 | 5.55169e-06
494 | 4.39824e-06
495 | 5.73144e-07
496 | 2.0991e-06
497 | 2.47456e-06
498 | 7.12765e-06
499 | 5.603e-06
500 | 4.36087e-06
501 | 1.1357e-06
502 | 1.14353e-05
503 | 6.53887e-05
504 | 0.000219662
505 | 0.000429293
506 | 0.000457843
507 | 0.000267778
508 | 9.2881e-05
509 | 3.55069e-05
510 | 2.14394e-05
511 | 2.32018e-05
512 | 1.88907e-05
513 | 2.05695e-05
514 | 3.55547e-05
515 | 5.46689e-05
516 | 6.11085e-05
517 | 5.62493e-05
518 | 3.67247e-05
519 | 2.69845e-05
520 | 3.62004e-05
521 | 5.86128e-05
522 | 7.43171e-05
523 | 8.65206e-05
524 | 8.66596e-05
525 | 0.000109854
526 | 0.000155201
527 | 0.000210374
528 | 0.000224874
529 | 0.000201507
530 | 0.000185601
531 | 0.00021121
532 | 0.000240599
533 | 0.000207
534 | 0.000132796
535 | 8.70308e-05
536 | 0.000100616
537 | 0.000235191
538 | 0.000488688
539 | 0.000610176
540 | 0.00044002
541 | 0.000189902
542 | 7.74249e-05
543 | 6.61601e-05
544 | 0.000119034
545 | 0.000309302
546 | 0.000612793
547 | 0.000711805
548 | 0.000511131
549 | 0.000329885
550 | 0.000431987
551 | 0.000792624
552 | 0.001017618
553 | 0.000780208
554 | 0.000370519
555 | 0.000159317
556 | 0.000124793
557 | 0.000185037
558 | 0.000318634
559 | 0.000365817
560 | 0.000239447
561 | 8.62343e-05
562 | 1.87552e-05
563 | 5.26518e-06
564 | 1.33972e-06
565 | 5.83847e-06
566 | 2.49896e-05
567 | 9.32563e-05
568 | 0.000193143
569 | 0.000188154
570 | 7.52781e-05
571 | 6.80034e-06
572 | 3.83282e-07
573 | 1.34193e-06
574 | 4.98245e-06
575 | 4.8562e-05
576 | 0.000102613
577 | 9.50388e-05
578 | 3.70686e-05
579 | 3.06582e-06
580 | 3.25748e-06
581 | 5.07762e-06
582 | 3.06746e-06
583 | 1.5344e-06
584 | 2.72266e-05
585 | 6.34344e-05
586 | 5.90294e-05
587 | 2.32698e-05
588 | 6.12952e-06
589 | 1.24574e-06
590 | 2.01141e-06
591 | 4.88458e-06
592 | 2.39489e-05
593 | 3.86409e-05
594 | 3.19365e-05
595 | 1.02581e-05
596 | 1.24677e-06
597 | 1.9175e-07
598 | 8.52967e-06
599 | 6.89935e-06
600 | 8.62321e-07
601 | 3.4518e-06
602 | 4.02821e-06
603 | 2.39702e-06
604 | 4.7941e-07
605 | 3.06801e-06
606 | 6.01523e-05
607 | 0.000190583
608 | 0.000262095
609 | 0.000182791
610 | 7.07496e-05
611 | 5.42094e-05
612 | 0.000131581
613 | 0.000234378
614 | 0.000313499
615 | 0.000305287
616 | 0.000203896
617 | 8.63115e-05
618 | 2.46661e-05
619 | 1.22837e-05
620 | 3.64972e-06
621 | 1.72782e-06
622 | 2.97507e-06
623 | 3.74253e-06
624 | 7.10324e-06
625 | 2.23691e-05
626 | 6.28348e-05
627 | 8.79447e-05
628 | 6.17964e-05
629 | 1.89285e-05
630 | 2.49763e-06
631 | 1.44135e-06
632 | 3.74997e-06
633 | 1.05731e-06
634 | 8.65285e-07
635 | 7.68994e-07
636 | 1.44233e-06
637 | 3.175e-06
638 | 8.75358e-06
639 | 3.37483e-05
640 | 7.58761e-05
641 | 0.00012621
642 | 0.000164695
643 | 0.000178827
644 | 0.000178982
645 | 0.000194537
646 | 0.000223094
647 | 0.000284672
648 | 0.000386006
649 | 0.000414722
650 | 0.000301203
651 | 0.000143935
652 | 5.14793e-05
653 | 1.9441e-05
654 | 1.08763e-05
655 | 7.12424e-06
656 | 1.9262e-06
657 | 5.77938e-07
658 | 5.96882e-06
659 | 1.17396e-05
660 | 1.29838e-05
661 | 1.66492e-05
662 | 2.42723e-05
663 | 4.3388e-05
664 | 6.34307e-05
665 | 7.94557e-05
666 | 8.58296e-05
667 | 8.49773e-05
668 | 9.03279e-05
669 | 0.000108079
670 | 0.000141297
671 | 0.000190544
672 | 0.000222016
673 | 0.000216838
674 | 0.000181685
675 | 0.000129206
676 | 9.38264e-05
677 | 7.54744e-05
678 | 6.3366e-05
679 | 5.16871e-05
680 | 5.04017e-05
681 | 4.88234e-05
682 | 5.16363e-05
683 | 6.31264e-05
684 | 9.32659e-05
685 | 0.000133699
686 | 0.000169859
687 | 0.000189943
688 | 0.000177339
689 | 0.000144383
690 | 0.000104652
691 | 7.6515e-05
692 | 4.16392e-05
693 | 2.87444e-05
694 | 1.34504e-05
695 | 8.55912e-06
696 | 7.60212e-06
697 | 8.17428e-06
698 | 8.65904e-06
699 | 9.91425e-06
700 | 1.25e-06
701 | 3.3647e-06
702 | 6.24991e-06
703 | 6.72538e-07
704 | 4.70906e-06
705 | 7.50245e-06
706 | 2.2119e-06
707 | 9.12262e-06
708 | 1.69869e-05
709 | 2.50776e-05
710 | 3.42861e-05
711 | 5.91786e-05
712 | 9.06003e-05
713 | 0.000112449
714 | 0.000117656
715 | 0.000110206
716 | 8.77591e-05
717 | 7.70419e-05
718 | 5.40972e-05
719 | 5.30258e-05
720 | 5.25394e-05
721 | 4.01232e-05
722 | 3.82014e-05
723 | 3.91285e-05
724 | 3.79628e-05
725 | 2.86146e-05
726 | 2.43857e-05
727 | 3.23445e-05
728 | 2.48149e-05
729 | 2.5504e-05
730 | 2.45348e-05
731 | 2.73209e-05
732 | 2.2522e-05
733 | 3.05807e-05
734 | 2.97261e-05
735 | 3.917e-05
736 | 4.87959e-05
737 | 6.52104e-05
738 | 9.89687e-05
739 | 0.00013352
740 | 0.000160145
741 | 0.000158699
742 | 0.000138107
743 | 0.00010137
744 | 6.94169e-05
745 | 5.23441e-05
746 | 3.52974e-05
747 | 1.73053e-05
748 | 1.89558e-05
749 | 1.09959e-05
750 | 6.88124e-06
751 | 3.34414e-06
752 | 4.87442e-06
753 | 9.84071e-06
754 | 1.93035e-05
755 | 1.24145e-05
756 | 1.38298e-05
757 | 1.71792e-05
758 | 1.40477e-05
759 | 1.15496e-05
760 | 2.79455e-05
761 | 2.92016e-05
762 | 4.4231e-05
763 | 5.85551e-05
764 | 8.91958e-05
765 | 0.000115271
766 | 0.000145683
767 | 0.000164158
768 | 0.000177294
769 | 0.000169114
770 | 0.000131598
771 | 9.63491e-05
772 | 7.70869e-05
773 | 5.52608e-05
774 | 3.45785e-05
775 | 3.2887e-05
776 | 3.18274e-05
777 | 2.44876e-05
778 | 3.09759e-05
779 | 2.27575e-05
780 | 3.03847e-05
781 | 2.88603e-05
782 | 2.85653e-05
783 | 3.97994e-05
784 | 4.87425e-05
785 | 5.69648e-05
786 | 6.16677e-05
787 | 7.51084e-05
788 | 8.59288e-05
789 | 9.78392e-05
790 | 0.000106843
791 | 0.000128261
792 | 0.000144016
793 | 0.000172097
794 | 0.00022371
795 | 0.000292123
796 | 0.000393108
797 | 0.000514724
798 | 0.000623947
799 | 0.000665891
800 | 0.000604697
801 | 0.000510688
802 | 0.00040667
803 | 0.000340771
804 | 0.000302534
805 | 0.000279076
806 | 0.000275327
807 | 0.000281892
808 | 0.000299401
809 | 0.000332496
810 | 0.000378094
811 | 0.000429963
812 | 0.000501057
813 | 0.000568663
814 | 0.000616196
815 | 0.000649023
816 | 0.000648531
817 | 0.000607684
818 | 0.000548674
819 | 0.000473129
820 | 0.00039452
821 | 0.000322953
822 | 0.000259397
823 | 0.000217709
824 | 0.000185777
825 | 0.0001542
826 | 0.000142657
827 | 0.000130725
828 | 0.000130851
829 | 0.000129921
830 | 0.000135027
831 | 0.000139834
832 | 0.000160101
833 | 0.000178224
834 | 0.000200186
835 | 0.000241101
836 | 0.000294111
837 | 0.000353179
838 | 0.000421561
839 | 0.000494179
840 | 0.000582961
841 | 0.000695442
842 | 0.000860083
843 | 0.001108654
844 | 0.00146349
845 | 0.001870022
846 | 0.002070955
847 | 0.00186601
848 | 0.001355802
849 | 0.00086676
850 | 0.000545889
851 | 0.000372055
852 | 0.000273925
853 | 0.000210255
854 | 0.000174383
855 | 0.000151915
856 | 0.000148341
857 | 0.000148693
858 | 0.000188433
859 | 0.000294803
860 | 0.000348446
861 | 0.00045298
862 | 0.000563222
863 | 0.000616246
864 | 0.000627721
865 | 0.000624544
866 | 0.000600372
867 | 0.000548259
868 | 0.000445514
869 | 0.000310322
870 | 0.000236563
871 | 0.000181542
872 | 0.000115536
873 | 8.6454e-05
874 | 7.8979e-05
875 | 9.94001e-05
876 | 0.000109793
877 | 0.00013512
878 | 0.000181028
879 | 0.000240567
880 | 0.000314455
881 | 0.000414296
882 | 0.00050934
883 | 0.000589311
884 | 0.000641953
885 | 0.000617822
886 | 0.000579519
887 | 0.000518115
888 | 0.000456304
889 | 0.000372361
890 | 0.000262782
891 | 0.00019733
892 | 0.00014212
893 | 9.51574e-05
894 | 9.93167e-05
895 | 9.95683e-05
896 | 6.93426e-05
897 | 4.45957e-05
898 | 3.6204e-05
899 | 3.77906e-05
900 | 2.24829e-05
901 | 6.87423e-06
902 | 2.16473e-06
903 | 1.32604e-05
904 | 2.15591e-06
905 | 7.22923e-06
906 | 5.06362e-05
907 | 3.14448e-05
908 | 7.07021e-06
909 | 2.16019e-06
910 | 2.31043e-05
911 | 1.06886e-05
912 | 4.40331e-06
913 | 1.84562e-05
914 | 2.16291e-05
915 | 1.20121e-05
916 | 1.79457e-05
917 | 3.4581e-05
918 | 1.05996e-05
919 | 2.75345e-05
920 | 3.88557e-05
921 | 2.98871e-05
922 | 3.2385e-05
923 | 4.89882e-05
924 | 4.04698e-05
925 | 1.59364e-05
926 | 3.48306e-05
927 | 5.70488e-05
928 | 6.31371e-05
929 | 6.554e-05
930 | 5.51476e-05
931 | 5.17166e-05
932 | 2.89903e-05
933 | 2.79825e-05
934 | 5.62203e-05
935 | 5.79311e-05
936 | 4.16116e-05
937 | 1.03051e-05
938 | 1.77526e-05
939 | 1.29116e-05
940 | 1.76647e-05
941 | 2.16703e-05
942 | 2.27479e-05
943 | 3.58139e-05
944 | 1.08666e-05
945 | 1.26383e-05
946 | 4.66548e-05
947 | 3.47978e-05
948 | 8.04511e-06
949 | 4.68696e-06
950 | 4.71094e-05
951 | 5.40304e-05
952 | 3.62263e-05
953 | 4.04452e-05
954 | 1.94007e-05
955 | 9.89236e-06
956 | 4.30408e-05
957 | 4.07597e-05
958 | 2.71183e-06
959 | 1.23979e-05
960 | 3.34448e-05
961 | 3.04001e-05
962 | 5.81345e-06
963 | 7.1923e-06
964 | 4.37329e-06
965 | 8.02894e-06
966 | 4.02713e-06
967 | 9.17277e-06
968 | 1.21312e-05
969 | 2.44646e-05
970 | 1.86166e-05
971 | 3.62488e-05
972 | 5.80644e-06
973 | 2.41747e-05
974 | 2.42289e-06
975 | 2.89119e-05
976 | 4.5635e-05
977 | 1.09313e-05
978 | 1.76953e-05
979 | 1.08175e-05
980 | 2.49034e-05
981 | 4.15992e-05
982 | 2.27965e-05
983 | 1.23703e-05
984 | 6.07968e-05
985 | 6.55829e-05
986 | 6.81065e-05
987 | 0.000108021
988 | 0.000102
989 | 8.57354e-05
990 | 5.88686e-05
991 | 9.2752e-05
992 | 8.66635e-05
993 | 7.54155e-05
994 | 7.4222e-05
995 | 6.68572e-05
996 | 6.0252e-05
997 | 6.42394e-05
998 | 5.71297e-05
999 | 7.51486e-05
1000 | 5.1813e-05
1001 | 7.44234e-05
1002 | 9.38656e-05
1003 | 6.65245e-05
1004 | 9.82623e-05
1005 | 8.51034e-05
1006 | 8.13346e-05
1007 | 6.76246e-05
1008 | 0.000120731
1009 | 0.00014785
1010 | 0.000143231
1011 | 0.000103492
1012 | 0.000127202
1013 | 0.000157728
1014 | 0.000210125
1015 | 0.000203888
1016 | 0.000275532
1017 | 0.000278745
1018 | 0.000316514
1019 | 0.00032239
1020 | 0.000414222
1021 | 0.000451396
1022 | 0.000504604
1023 | 0.000527606
1024 | 0.000637872
1025 | 0.000663054
1026 | 0.000693094
1027 | 0.000751357
1028 | 0.000812763
1029 | 0.000912086
1030 | 0.000968746
1031 | 0.000998243
1032 | 0.001078396
1033 | 0.001150293
1034 | 0.001213447
1035 | 0.001265325
1036 | 0.001313518
1037 | 0.001400198
1038 | 0.001450214
1039 | 0.001597196
1040 | 0.00171718
1041 | 0.001842436
1042 | 0.001987714
1043 | 0.002216932
1044 | 0.002434536
1045 | 0.002684715
1046 | 0.002970793
1047 | 0.003370823
1048 | 0.003818716
1049 | 0.004393904
1050 | 0.005126384
1051 | 0.005969533
1052 | 0.006985968
1053 | 0.00826539
1054 | 0.009941632
1055 | 0.01207624
1056 | 0.01469284
1057 | 0.01842567
1058 | 0.02362436
1059 | 0.03048046
1060 | 0.03909631
1061 | 0.05120427
1062 | 0.06782598
1063 | 0.09035625
1064 | 0.1219548
1065 | 0.1659758
1066 | 0.226528
1067 | 0.3082959
1068 | 0.4042863
1069 | 0.5145682
1070 | 0.6227543
1071 | 0.716074
1072 | 0.7787482
1073 | 0.80704
1074 | 0.8037068
1075 | 0.7831495
1076 | 0.7601483
1077 | 0.727767
1078 | 0.7001562
1079 | 0.6686184
1080 | 0.6405139
1081 | 0.6133752
1082 | 0.5883477
1083 | 0.5625689
1084 | 0.5437998
1085 | 0.5230474
1086 | 0.5083807
1087 | 0.4961006
1088 | 0.487799
1089 | 0.4799046
1090 | 0.4750012
1091 | 0.4726328
1092 | 0.4773437
1093 | 0.484803
1094 | 0.4953378
1095 | 0.5052565
1096 | 0.5226015
1097 | 0.5459512
1098 | 0.5670299
1099 | 0.589642
1100 | 0.6217281