## Data
300 | 1.30694e-05
301 | -2.069538e-05
302 | -6.430974e-05
303 | -9.150277e-05
304 | -3.813484e-05
305 | 2.506782e-05
306 | 3.052689e-05
307 | 1.307777e-05
308 | -3.270732e-06
309 | 1.091027e-06
310 | -5.021714e-05
311 | -2.94745e-05
312 | 1.528197e-05
313 | 1.528444e-05
314 | 2.183347e-06
315 | -4.802728e-05
316 | 2.305357e-05
317 | 8.256257e-05
318 | -2.861523e-05
319 | -6.055515e-05
320 | -3.302216e-06
321 | -2.533603e-05
322 | -1.652867e-05
323 | -1.873671e-05
324 | 1.652914e-05
325 | -2.42354e-05
326 | -2.534793e-05
327 | -1.874867e-05
328 | 2.204884e-06
329 | -6.726752e-05
330 | -5.405805e-05
331 | -5.519257e-05
332 | -3.974519e-05
333 | -6.620697e-05
334 | -5.746168e-05
335 | -1.104935e-06
336 | 8.841762e-06
337 | 7.295559e-05
338 | -2.875963e-05
339 | -3.984395e-05
340 | 3.209644e-05
341 | -5.536001e-06
342 | -3.101507e-05
343 | -9.755654e-05
344 | 2.218266e-06
345 | 2.662953e-05
346 | -2.773251e-05
347 | -4.988941e-05
348 | -5.544805e-05
349 | 3.77392e-05
350 | 1.664978e-05
351 | -2.22034e-05
352 | -3.440286e-05
353 | 5.776006e-05
354 | 8.886895e-05
355 | 7.888372e-05
356 | 6.220888e-05
357 | 2.555919e-05
358 | -9.779668e-05
359 | 1.445813e-05
360 | -7.229226e-05
361 | -3.781719e-05
362 | 1.112889e-05
363 | 2.226338e-06
364 | -2.672558e-05
365 | -3.009091e-05
366 | -4.008819e-05
367 | -3.120045e-05
368 | -2.229548e-06
369 | -4.461438e-06
370 | -2.231545e-06
371 | -0.000100491
372 | 6.705709e-06
373 | 1.565985e-05
374 | -4.030232e-05
375 | 9.530398e-05
376 | 7.856447e-06
377 | 0.0001157758
378 | -7.671509e-05
379 | -7.452816e-05
380 | -2.447095e-05
381 | 2.333823e-05
382 | -2.66914e-05
383 | -1.890311e-05
384 | -6.333939e-05
385 | -1.111637e-05
386 | -2.223396e-06
387 | 3.223046e-05
388 | -5.888562e-05
389 | -6.109985e-05
390 | -5.444499e-05
391 | 8.894176e-06
392 | -1.555163e-05
393 | 6.667697e-06
394 | 3.22214e-05
395 | -6.213475e-05
396 | 5.220917e-05
397 | -0.0001076657
398 | 3.331593e-05
399 | -5.987088e-05
400 | -6.211001e-05
401 | 1.109262e-06
402 | -5.431096e-05
403 | 1.995749e-05
404 | 1.330526e-05
405 | -4.875865e-05
406 | 4.434256e-06
407 | -3.208682e-05
408 | 2.434951e-05
409 | 0.0001028497
410 | 7.75199e-06
411 | 3.53701e-05
412 | -5.752969e-05
413 | -1.767298e-05
414 | -1.878418e-05
415 | -4.97381e-05
416 | -4.530802e-05
417 | 2.650522e-05
418 | 3.756587e-05
419 | -4.413895e-06
420 | 1.656752e-05
421 | 3.307203e-05
422 | 8.269111e-05
423 | 2.316648e-05
424 | -5.505577e-06
425 | 4.301327e-05
426 | -1.651797e-05
427 | 1.982883e-05
428 | 4.402901e-06
429 | -2.750762e-05
430 | 5.838753e-05
431 | 3.41099e-05
432 | -5.389252e-05
433 | 9.892404e-06
434 | -4.397914e-05
435 | -0.0001185546
436 | -6.912503e-05
437 | -2.634821e-05
438 | 3.622636e-05
439 | 7.458251e-05
440 | 2.083859e-05
441 | 4.60396e-05
442 | 1.535884e-05
443 | 8.889299e-05
444 | -2.192605e-06
445 | 3.504418e-05
446 | -7.874265e-05
447 | 5.247376e-05
448 | -5.352992e-05
449 | -9.710454e-05
450 | -8.717418e-06
451 | -3.372828e-05
452 | 0.0001219285
453 | -1.738327e-05
454 | -7.812746e-05
455 | -7.589113e-05
456 | -5.62639e-05
457 | -3.240353e-06
458 | 3.775201e-05
459 | -2.912116e-05
460 | 3.445194e-05
461 | 7.20149e-05
462 | 2.039112e-05
463 | 2.359492e-05
464 | -4.182332e-05
465 | -2.786169e-05
466 | 2.033371e-05
467 | -3.424306e-05
468 | -3.958146e-05
469 | -9.835102e-05
470 | -9.197173e-05
471 | -8.232785e-05
472 | -6.635416e-05
473 | -4.601135e-05
474 | -9.641528e-06
475 | -4.926736e-05
476 | 4.28885e-06
477 | -5.364318e-05
478 | 1.932616e-05
479 | -6.444137e-06
480 | 5.486974e-05
481 | -3.988646e-05
482 | -0.0001372801
483 | -0.00010811
484 | -2.275118e-05
485 | 4.55529e-05
486 | -4.337778e-05
487 | -2.06287e-05
488 | 3.798588e-05
489 | -4.231853e-05
490 | 2.061542e-05
491 | 0.0001291593
492 | 8.339723e-05
493 | 9.625961e-05
494 | 0.0001090721
495 | 9.711493e-05
496 | 4.531106e-05
497 | 1.61482e-05
498 | -1.719888e-05
499 | 7.515681e-06
500 | 5.996822e-05
501 | 1.390261e-05
502 | -3.842217e-05
503 | 8.528184e-06
504 | 7.446603e-06
505 | 8.074806e-05
506 | 0.0001208683
507 | 7.40907e-05
508 | 1.16371e-05
509 | -2.749737e-05
510 | -6.65729e-05
511 | 4.961412e-05
512 | 6.544675e-05
513 | 0.0001075731
514 | 0.0001330918
515 | 7.925806e-05
516 | 3.697905e-05
517 | 6.023517e-05
518 | 6.55728e-05
519 | 0.0001448119
520 | 0.0001270543
521 | 8.479445e-05
522 | 9.866568e-05
523 | 9.661548e-05
524 | 8.708896e-05
525 | 3.82758e-05
526 | 0.0001127946
527 | 0.0001022522
528 | 9.059544e-05
529 | 8.428464e-05
530 | 0.0001526667
531 | 0.0001036326
532 | 0.0001401053
533 | 9.746631e-05
534 | 4.710719e-05
535 | 8.462004e-05
536 | 0.000170496
537 | 0.000222072
538 | 0.0001964664
539 | 0.0002353803
540 | 0.0001774984
541 | 0.0002012711
542 | 0.0003401221
543 | 0.0003532431
544 | 0.0003607379
545 | 0.0004558214
546 | 0.0004765288
547 | 0.0004585464
548 | 0.0004373938
549 | 0.0004655353
550 | 0.0005123283
551 | 0.0004860231
552 | 0.0005174239
553 | 0.0005492866
554 | 0.0006145524
555 | 0.0007243646
556 | 0.0008144071
557 | 0.000858227
558 | 0.0009700109
559 | 0.001097541
560 | 0.001354494
561 | 0.001579183
562 | 0.001885966
563 | 0.002246559
564 | 0.002698573
565 | 0.003236572
566 | 0.003887497
567 | 0.004590776
568 | 0.005309878
569 | 0.006054547
570 | 0.006713402
571 | 0.007284614
572 | 0.007778561
573 | 0.008270757
574 | 0.008760114
575 | 0.009267385
576 | 0.009830581
577 | 0.01063708
578 | 0.01165526
579 | 0.01287837
580 | 0.01444188
581 | 0.01656192
582 | 0.01942836
583 | 0.02329052
584 | 0.02845521
585 | 0.03556019
586 | 0.04541785
587 | 0.0593449
588 | 0.0794134
589 | 0.1086374
590 | 0.151741
591 | 0.2145867
592 | 0.3040107
593 | 0.4235912
594 | 0.5663218
595 | 0.7101886
596 | 0.8295175
597 | 0.9046172
598 | 0.9335396
599 | 0.9319224
600 | 0.91802
601 | 0.9042069
602 | 0.8957655
603 | 0.8970582
604 | 0.9058117
605 | 0.9175296
606 | 0.930261
607 | 0.9393581
608 | 0.9443426
609 | 0.9431444
610 | 0.9374886
611 | 0.9285722
612 | 0.9170908
613 | 0.90812
614 | 0.9043601
615 | 0.9047054
616 | 0.9088891
617 | 0.9167106
618 | 0.9268177
619 | 0.9369576
620 | 0.9448024
621 | 0.9492122
622 | 0.9498846
623 | 0.947482
624 | 0.9450417
625 | 0.942597
626 | 0.9392761
627 | 0.937183
628 | 0.9306899
629 | 0.9123068
630 | 0.8732386
631 | 0.8070912
632 | 0.7122303
633 | 0.595538
634 | 0.4742689
635 | 0.364047
636 | 0.2726918
637 | 0.2014555
638 | 0.1485839
639 | 0.1100976
640 | 0.08224177
641 | 0.06205247
642 | 0.04715753
643 | 0.03624744
644 | 0.02829937
645 | 0.0222797
646 | 0.01769218
647 | 0.01434995
648 | 0.01173711
649 | 0.009599201
650 | 0.007896114
651 | 0.006586779
652 | 0.005564704
653 | 0.004752557
654 | 0.004036386
655 | 0.003481218
656 | 0.003053836
657 | 0.00264792
658 | 0.002333615
659 | 0.001996195
660 | 0.001735668
661 | 0.001546372
662 | 0.00141265
663 | 0.001267484
664 | 0.001157256
665 | 0.001127922
666 | 0.001021018
667 | 0.000917021
668 | 0.0008053267
669 | 0.0007889766
670 | 0.000764712
671 | 0.0007143745
672 | 0.000626298
673 | 0.0005354843
674 | 0.0004841791
675 | 0.0004836297
676 | 0.0005486935
677 | 0.0004321097
678 | 0.0003590578
679 | 0.0003773992
680 | 0.000517946
681 | 0.0004509863
682 | 0.0003717934
683 | 0.0004017753
684 | 0.0004044458
685 | 0.0003488955
686 | 0.0003352304
687 | 0.000341818
688 | 0.0003567808
689 | 0.0003468182
690 | 0.0003077299
691 | 0.0003544143
692 | 0.0003412664
693 | 0.0003280321
694 | 0.000246248
695 | 0.0002847461
696 | 0.0001985211
697 | 0.0003042879
698 | 0.0002539584
699 | 0.0002681404
700 | 0.000191907
701 | 0.0001711077
702 | 0.0001930626
703 | 0.0001896629
704 | 0.0002398225
705 | 0.0001156231
706 | 0.0002310743
707 | 0.0001953372
708 | 0.0001635385
709 | 3.050408e-05
710 | 5.010981e-05
711 | 6.218464e-05
712 | 0.0001796949
713 | 6.317154e-05
714 | 9.040291e-05
715 | -7.625763e-06
716 | 9.794127e-05
717 | 0.0001154121
718 | 0.0001013
719 | 3.48506e-05
720 | 5.551051e-05
721 | 1.088586e-05
722 | -2.721556e-05
723 | 9.804562e-05
724 | 5.553305e-05
725 | 4.133836e-05
726 | 9.57697e-05
727 | 6.856106e-05
728 | 8.810764e-05
729 | 5.006035e-05
730 | 8.375191e-05
731 | 3.47758e-05
732 | -7.942043e-05
733 | 1.087297e-05
734 | 0.0001054229
735 | 2.499196e-05
736 | 9.349229e-05
737 | 3.694608e-05
738 | 7.924972e-05
739 | 5.11039e-05
740 | 9.55997e-05
741 | -3.475269e-05
742 | 0.0001249766
743 | 0.0001129704
744 | -2.171661e-06
745 | 1.628845e-05
746 | 9.333461e-05
747 | 4.663117e-05
748 | 4.663117e-05
749 | 8.351147e-05
750 | 1.194179e-05
751 | -3.036175e-05
752 | 0.000130221
753 | 6.291164e-05
754 | 9.114138e-05
755 | 0.000170198
756 | 0.0001496031
757 | 6.400021e-05
758 | 9.213793e-05
759 | 0.0001713761
760 | 0.0001170835
761 | 0.0002923546
762 | 0.0002740281
763 | 0.0001928488
764 | 0.0003315065
765 | 0.0002814773
766 | 0.0002533079
767 | 0.0001699635
768 | 0.0002176071
769 | 0.0003097709
770 | 0.0003192869
771 | 0.0003538298
772 | 0.0003961897
773 | 0.0002921155
774 | 0.0003584897
775 | 0.0002965994
776 | 0.0003752873
777 | 0.0004103233
778 | 0.0004120362
779 | 0.0003288708
780 | 0.0004109534
781 | 0.0003427983
782 | 0.0003437329
783 | 0.0003158034
784 | 0.0003341675
785 | 0.0003547829
786 | 0.0002400877
787 | 0.0001892064
788 | 0.0001968036
789 | 0.0002410803
790 | 0.0002357422
791 | 0.0002553436
792 | 0.0002563368
793 | 0.0002271444
794 | 0.0001406525
795 | 0.0002098166
796 | 0.0001881095
797 | 0.0002205913
798 | 0.0002681557
799 | 0.0001991344
800 | 0.0002411376
801 | 0.0003005876
802 | 0.0002660509
803 | 0.0002692029
804 | 0.0002064671
805 | 0.0002636906
806 | 0.0003320868
807 | 0.0002628016
808 | 0.0002229321
809 | 0.0002163591
810 | 0.0003149398
811 | 0.0002479144
812 | 0.0002491882
813 | 0.0002880602
814 | 0.0003281618
815 | 0.0003292498
816 | 0.0001407999
817 | 0.0001724127
818 | 0.0002037748
819 | 0.0002364123
820 | 0.0002060516
821 | 0.000230012
822 | 0.0002376808
823 | 0.0002387891
824 | 0.0002085805
825 | 0.0001574969
826 | 0.0002346869
827 | 0.0001794571
828 | 0.0003001765
829 | 0.0002784734
830 | 0.0001839542
831 | 0.0001808204
832 | 0.0001810671
833 | 0.000245448
834 | 0.0003361341
835 | 0.0004325283
836 | 0.0003695504
837 | 0.0003706871
838 | 0.0004366812
839 | 0.0005224454
840 | 0.0005876407
841 | 0.0006334833
842 | 0.0006594878
843 | 0.0007625322
844 | 0.0008398304
845 | 0.000899958
846 | 0.0009300435
847 | 0.0009529063
848 | 0.0008977237
849 | 0.0007914138
850 | 0.000679507
851 | 0.000613649
852 | 0.0005778822
853 | 0.0004271026
854 | 0.0003427411
855 | 0.0003341988
856 | 0.0002260648
857 | 0.000160361
858 | -0.0001675158
859 | -0.0008516816
860 | -0.0006541499
861 | -0.0006916263
862 | -0.0006121645
863 | -0.0003332234
864 | -0.0006653323
865 | -0.000710576
866 | -0.0006022821
867 | -0.0008341728
868 | -0.0006674698
869 | -0.0006585072
870 | -0.00118124
871 | -0.001018233
872 | -0.0004401797
873 | -0.0002747495
874 | -0.0005935216
875 | -0.0006351776
876 | -0.0006232076
877 | -0.0006606856
878 | -0.0003397346
879 | -0.0001577353
880 | -0.000307696
881 | -0.0007653725
882 | -0.0006453121
883 | -0.0001864319
884 | -5.404386e-05
885 | -0.0003772449
886 | -0.0008481914
887 | -0.0007532213
888 | -0.0007169653
889 | -0.0005559109
890 | -0.0004213577
891 | -0.000216194
892 | -0.0006273035
893 | -0.0008886135
894 | -0.0009220717
895 | -0.0007785551
896 | -0.0006958443
897 | -0.0003925647
898 | -0.0001598739
899 | -0.0005414973
900 | -0.0008723155
901 | -0.0007487639
902 | -0.0005943559
903 | -0.0005689028
904 | -0.0006085549
905 | -0.0008160349
906 | -0.0007309684
907 | -0.0008531755
908 | -0.0008916123
909 | -0.0006867285
910 | -0.0005522194
911 | -0.0005599135
912 | -0.0007857858
913 | -0.0008001949
914 | -0.0007505786
915 | -0.0008617592
916 | -0.0008563531
917 | -0.0008729581
918 | -0.0007482547
919 | -0.0005916501
920 | -0.0005200781
921 | -0.0006512318
922 | -0.0009257015
923 | -0.001148505
924 | -0.0008010649
925 | -0.0004120554
926 | -0.0006841687
927 | -0.001146889
928 | -0.0009506939
929 | -0.0005451632
930 | -0.0003558366
931 | -0.0004692902
932 | -0.0009560387
933 | -0.001016546
934 | -0.0008436058
935 | -0.000660833
936 | -0.0007567613
937 | -0.001156679
938 | -0.0008766095
939 | -0.000250993
940 | -0.0003005
941 | -0.0006848214
942 | -0.000716703
943 | -0.000931318
944 | -0.001015036
945 | -0.0006837039
946 | -0.0007211639
947 | -0.001003879
948 | -0.001034757
949 | -0.0008497542
950 | -0.0006636438
951 | -0.0004776411
952 | -0.0003498943
953 | -0.0005687262
954 | -0.0008670193
955 | -0.001159918
956 | -0.0009440232
957 | -0.000430108
958 | -0.0003245239
959 | -0.0008359641
960 | -0.0009726117
961 | -0.000883611
962 | -0.000589611
963 | -0.0007687688
964 | -0.0009237743
965 | -0.0006060699
966 | -0.0006544107
967 | -0.0009797334
968 | -0.0009509466
969 | -0.0005245436
970 | -0.0005101783
971 | -0.0008739798
972 | -0.0006795189
973 | -0.0005089869
974 | -0.0007386847
975 | -0.0005682374
976 | -0.0007077623
977 | -0.0006912514
978 | -0.0005307179
979 | -0.000875752
980 | -0.0005285674
981 | -0.0004548676
982 | -0.0007393914
983 | -0.0008887317
984 | -0.0005337328
985 | -0.0006336892
986 | -0.0007765715
987 | -0.0009806817
988 | -0.001607549
989 | -0.001046656
990 | -0.0006709603
991 | -0.0005984309
992 | -0.0009476206
993 | -0.0009892228
994 | -0.0003875484
995 | -0.0002063911
996 | -0.0005148794
997 | -0.0008464909
998 | -0.0006268794
999 | -0.0006366204
1000 | -0.0003983679
1001 | -0.0007188275
1002 | -0.0008383867
1003 | -0.0008899902
1004 | -0.0005915634
1005 | -0.0007890547
1006 | -0.0009964105
1007 | -0.001012927
1008 | -0.001409919
1009 | -0.0007469308
1010 | -0.0005265502
1011 | -0.0005702843
1012 | -0.0007359918
1013 | -0.0009248147
1014 | -0.00117601
1015 | -0.0005276506
1016 | -0.0006253592
1017 | -0.0007874292
1018 | -0.001103225
1019 | -0.001116385
1020 | -0.0006732139
1021 | -0.0008693641
1022 | -0.0005316683
1023 | -0.00063478
1024 | -0.0005733084
1025 | -0.0007148511
1026 | -0.0007927075
1027 | -0.0006260285
1028 | -0.0006401207
1029 | -0.0009940161
1030 | -0.0004219876
1031 | -0.0005184328
1032 | -0.0004592037
1033 | -0.0008987159
1034 | -0.0008997536
1035 | -0.0002092972
1036 | -0.0005041074
1037 | -0.0006235412
1038 | -0.0009433559
1039 | -0.0004831145
1040 | -0.0003308443
1041 | -0.0005292345
1042 | 0.000158843
1043 | -8.763473e-06
1044 | -0.0003220351
1045 | -0.0004711265
1046 | -0.0002059626
1047 | -0.0002716421
1048 | -0.0005158179
1049 | -0.0006427587
1050 | -0.0007380502
1051 | -0.0007787045
1052 | -0.0005069933
1053 | -0.0008759664
1054 | -0.0006559697
1055 | -0.0008202107
1056 | -0.001150889
1057 | -0.001201144
1058 | -0.0006713026
1059 | -0.0001083985
1060 | -0.0002408773
1061 | -2.956782e-05
1062 | -0.000305505
1063 | -0.0004653495
1064 | -0.0008900908
1065 | -0.001298326
1066 | -0.0008813631
1067 | -0.001270218
1068 | -0.0006899157
1069 | -0.0007007708
1070 | -0.0005037271
1071 | -0.0003788003
1072 | -0.0005527608
1073 | -0.0007475584
1074 | -0.0006722822
1075 | -0.000580303
1076 | -0.0003580136
1077 | -0.0003514176
1078 | -0.000678845
1079 | -0.00103118
1080 | -0.0005493507
1081 | -0.0003908204
1082 | -0.0004674897
1083 | -0.0007256393
1084 | -0.0008515417
1085 | -0.0002330987
1086 | -0.0005100544
1087 | -0.0006523157
1088 | -0.0002614922
1089 | -1.641673e-05
1090 | 0.0001149284
1091 | 5.91188e-05
1092 | -0.0001017921
1093 | 0.0001247453
1094 | -0.0001904637
1095 | 0.0004267169
1096 | 0.0005055534
1097 | 0.0009058794
1098 | 0.0006575478
1099 | 0.001200296
1100 | 0.0009642357