## Data
500 | 0.0002282031
501 | 0.0001156391
502 | 0.000139387
503 | 0.0001049635
504 | 5.780149e-05
505 | 9.532544e-05
506 | 2.944302e-05
507 | 3.452441e-05
508 | 8.895263e-06
509 | 9.318241e-06
510 | 1.799995e-05
511 | 6.351051e-06
512 | 3.280409e-05
513 | 2.7505e-05
514 | 4.230291e-05
515 | 6.660746e-05
516 | 2.45178e-05
517 | 8.809895e-05
518 | 0.0001062219
519 | 8.422291e-05
520 | 0.0001244861
521 | 0.0001136995
522 | 0.0001408793
523 | 0.000117443
524 | 9.085526e-05
525 | 4.847319e-05
526 | 0.0001152579
527 | 3.665578e-05
528 | 5.286602e-05
529 | 9.749753e-05
530 | 3.579079e-05
531 | 0.0001107085
532 | 6.459613e-05
533 | 0.0001131679
534 | 3.76415e-05
535 | 9.249955e-05
536 | 4.960217e-05
537 | 0.0001485627
538 | 0.0001014704
539 | 0.0001184604
540 | 0.0001690409
541 | 0.0001203093
542 | 0.0001293224
543 | 0.0001341352
544 | 0.0001683312
545 | 8.499511e-05
546 | 4.951786e-05
547 | 0.000112651
548 | 0.000111789
549 | 0.0001182666
550 | 5.765362e-05
551 | 5.701411e-05
552 | 1.383175e-05
553 | 2.807743e-05
554 | 5.907737e-05
555 | 1.570916e-05
556 | 2.093843e-05
557 | 9.000469e-05
558 | 3.766359e-05
559 | 0.0001056315
560 | 7.94581e-05
561 | 4.224353e-05
562 | 1.380406e-05
563 | 3.848886e-05
564 | 4.184098e-07
565 | 1.046155e-06
566 | 1.527541e-05
567 | 1.548624e-05
568 | 3.013846e-05
569 | 4.772408e-05
570 | 9.420188e-06
571 | 1.611758e-05
572 | 8.162734e-06
573 | 4.374006e-05
574 | 2.511171e-06
575 | 7.637477e-05
576 | 4.184533e-07
577 | 2.280346e-05
578 | 4.832198e-05
579 | 2.447244e-05
580 | 1.045729e-06
581 | 3.513539e-05
582 | 2.00767e-05
583 | 1.693915e-05
584 | 1.631123e-05
585 | 1.986558e-05
586 | 2.906525e-05
587 | 6.126444e-05
588 | 2.864462e-05
589 | 0.000104747
590 | 3.658673e-05
591 | 3.345064e-06
592 | 1.003517e-05
593 | 2.237002e-05
594 | 3.365948e-05
595 | 3.135969e-05
596 | 6.271905e-06
597 | 2.299688e-05
598 | 3.240453e-05
599 | 4.076678e-05
600 | 7.317077e-06
601 | 3.136024e-06
602 | 3.763387e-05
603 | 3.55446e-05
604 | 1.359116e-05
605 | 4.077519e-05
606 | 1.693884e-05
607 | 1.714944e-05
608 | 4.873369e-05
609 | 3.74424e-05
610 | 2.719514e-05
611 | 3.368198e-05
612 | 8.096666e-05
613 | 6.967278e-05
614 | 0.0001263803
615 | 9.93939e-05
616 | 0.0001155233
617 | 0.000201777
618 | 0.0002629351
619 | 0.0002654865
620 | 0.0003015435
621 | 0.000332592
622 | 0.0003814565
623 | 0.0004753827
624 | 0.0005379086
625 | 0.0005836893
626 | 0.0007175535
627 | 0.0008294584
628 | 0.000902613
629 | 0.001057604
630 | 0.001273503
631 | 0.00144703
632 | 0.001627958
633 | 0.001871915
634 | 0.002163185
635 | 0.002453497
636 | 0.002744165
637 | 0.003128405
638 | 0.003552699
639 | 0.004014966
640 | 0.004488956
641 | 0.005022591
642 | 0.005556325
643 | 0.006154275
644 | 0.006839582
645 | 0.007528171
646 | 0.008196202
647 | 0.008843514
648 | 0.009517435
649 | 0.01015274
650 | 0.01084939
651 | 0.01163148
652 | 0.01236545
653 | 0.01318397
654 | 0.01405866
655 | 0.01501378
656 | 0.01608438
657 | 0.01732845
658 | 0.01863645
659 | 0.02009389
660 | 0.02173463
661 | 0.0235825
662 | 0.02560554
663 | 0.02777328
664 | 0.03013337
665 | 0.03271449
666 | 0.03539906
667 | 0.03808932
668 | 0.040854
669 | 0.04358633
670 | 0.04624398
671 | 0.04876558
672 | 0.0511043
673 | 0.05333937
674 | 0.0554485
675 | 0.05737862
676 | 0.05915364
677 | 0.06092428
678 | 0.06279656
679 | 0.0647801
680 | 0.06687921
681 | 0.06918728
682 | 0.07177937
683 | 0.07469913
684 | 0.0779881
685 | 0.08162949
686 | 0.08578315
687 | 0.09045023
688 | 0.09556017
689 | 0.1011763
690 | 0.107213
691 | 0.113532
692 | 0.1200927
693 | 0.1268844
694 | 0.1337327
695 | 0.1402683
696 | 0.1463906
697 | 0.1520483
698 | 0.1571897
699 | 0.1615499
700 | 0.1649682
701 | 0.1677059
702 | 0.169982
703 | 0.1716989
704 | 0.1729076
705 | 0.1738851
706 | 0.1750437
707 | 0.1764574
708 | 0.1779264
709 | 0.1796284
710 | 0.1819517
711 | 0.1850364
712 | 0.1887079
713 | 0.1928844
714 | 0.1977647
715 | 0.2035596
716 | 0.2103505
717 | 0.2176304
718 | 0.2253076
719 | 0.2337748
720 | 0.2428385
721 | 0.2522052
722 | 0.2611896
723 | 0.2699505
724 | 0.2784051
725 | 0.2862555
726 | 0.2926602
727 | 0.297462
728 | 0.3011152
729 | 0.3035736
730 | 0.3044522
731 | 0.3037475
732 | 0.3018918
733 | 0.2994654
734 | 0.2964637
735 | 0.2930368
736 | 0.2891671
737 | 0.2858572
738 | 0.2830816
739 | 0.2808622
740 | 0.2788781
741 | 0.2780178
742 | 0.2783397
743 | 0.2797911
744 | 0.281966
745 | 0.285078
746 | 0.2896816
747 | 0.2956647
748 | 0.3028673
749 | 0.3112116
750 | 0.3205652
751 | 0.3316726
752 | 0.3440558
753 | 0.356641
754 | 0.3693395
755 | 0.3826898
756 | 0.3958482
757 | 0.4080011
758 | 0.4181993
759 | 0.4257641
760 | 0.4306768
761 | 0.4325053
762 | 0.4298519
763 | 0.4230504
764 | 0.4126078
765 | 0.3995676
766 | 0.3837596
767 | 0.3659398
768 | 0.3471337
769 | 0.3280365
770 | 0.3094775
771 | 0.2912124
772 | 0.2737727
773 | 0.2578343
774 | 0.2431134
775 | 0.229556
776 | 0.2171627
777 | 0.2061451
778 | 0.1963854
779 | 0.1878901
780 | 0.1799506
781 | 0.1730013
782 | 0.167082
783 | 0.1619848
784 | 0.1576874
785 | 0.1539524
786 | 0.1509085
787 | 0.1485226
788 | 0.1468052
789 | 0.1456311
790 | 0.144722
791 | 0.1446371
792 | 0.1449787
793 | 0.1458991
794 | 0.1471733
795 | 0.1489854
796 | 0.1514378
797 | 0.1544514
798 | 0.1579716
799 | 0.161872
800 | 0.1668554
801 | 0.1723498
802 | 0.1786907
803 | 0.1854213
804 | 0.193017
805 | 0.2016388
806 | 0.2112954
807 | 0.2219267
808 | 0.2333715
809 | 0.245633
810 | 0.260132
811 | 0.2715329
812 | 0.2840402
813 | 0.2974295
814 | 0.3116831
815 | 0.3734599
816 | 0.3954604
817 | 0.4185542
818 | 0.4419906
819 | 0.4652208
820 | 0.4890028
821 | 0.5111653
822 | 0.5325955
823 | 0.5523112
824 | 0.5697584
825 | 0.5844052
826 | 0.5966985
827 | 0.6055986
828 | 0.6117051
829 | 0.6148097
830 | 0.6151173
831 | 0.6128662
832 | 0.6083897
833 | 0.6021717
834 | 0.5945765
835 | 0.5858384
836 | 0.5762717
837 | 0.5665638
838 | 0.5568947
839 | 0.5469221
840 | 0.5370308
841 | 0.5280837
842 | 0.5196317
843 | 0.5117006
844 | 0.5045385
845 | 0.4980927
846 | 0.49241
847 | 0.4876693
848 | 0.4835119
849 | 0.4803421
850 | 0.4779988
851 | 0.4763492
852 | 0.4754341
853 | 0.4753403
854 | 0.4760513
855 | 0.4774491
856 | 0.4795627
857 | 0.4824094
858 | 0.485925
859 | 0.4901818
860 | 0.4950296
861 | 0.5004557
862 | 0.5064523
863 | 0.5129932
864 | 0.5200504
865 | 0.5277756
866 | 0.5359512
867 | 0.5444384
868 | 0.5533149
869 | 0.5625132
870 | 0.5721739
871 | 0.5821697
872 | 0.5923313
873 | 0.6025935
874 | 0.613009
875 | 0.6234672
876 | 0.633839
877 | 0.644209
878 | 0.6542962
879 | 0.6644891
880 | 0.6743982
881 | 0.6839166
882 | 0.6930902
883 | 0.7019708
884 | 0.7103385
885 | 0.7183917
886 | 0.7257913
887 | 0.7328038
888 | 0.7392732
889 | 0.7451843
890 | 0.7506002
891 | 0.7556619
892 | 0.76008
893 | 0.7641748
894 | 0.7678232
895 | 0.7709727
896 | 0.7737876
897 | 0.776336
898 | 0.7785644
899 | 0.7805151
900 | 0.7822026
901 | 0.7837481
902 | 0.7852256
903 | 0.7864854
904 | 0.7877224
905 | 0.7889213
906 | 0.790099
907 | 0.7913035
908 | 0.7925883
909 | 0.7937484
910 | 0.7950425
911 | 0.7964448
912 | 0.797947
913 | 0.7995213
914 | 0.8011635
915 | 0.8030015
916 | 0.8048437
917 | 0.8067384
918 | 0.8087842
919 | 0.8110536
920 | 0.8132856
921 | 0.8156661
922 | 0.8179992
923 | 0.8204785
924 | 0.8229938
925 | 0.8256616
926 | 0.8282169
927 | 0.8308403
928 | 0.8333369
929 | 0.8360018
930 | 0.8385708
931 | 0.8409564
932 | 0.8433247
933 | 0.8457001
934 | 0.8481056
935 | 0.8501419
936 | 0.8521993
937 | 0.8543172
938 | 0.8560898
939 | 0.8577282
940 | 0.8592799
941 | 0.8606839
942 | 0.8618869
943 | 0.8632227
944 | 0.8642175
945 | 0.8651524
946 | 0.8658928
947 | 0.8665352
948 | 0.8671138
949 | 0.8673223
950 | 0.8675905
951 | 0.8678269
952 | 0.8678881
953 | 0.8677204
954 | 0.867664
955 | 0.8674303
956 | 0.8672363
957 | 0.8670731
958 | 0.8666924
959 | 0.8663034
960 | 0.8659918
961 | 0.8657691
962 | 0.8653226
963 | 0.8647454
964 | 0.8645226
965 | 0.8641093
966 | 0.8638518
967 | 0.863683
968 | 0.8634308
969 | 0.8632187
970 | 0.8630458
971 | 0.8630049
972 | 0.8630505
973 | 0.8631087
974 | 0.8630328
975 | 0.8633031
976 | 0.8634948
977 | 0.8637266
978 | 0.8639851
979 | 0.864454
980 | 0.864858
981 | 0.8653169
982 | 0.8658686
983 | 0.8664563
984 | 0.8670854
985 | 0.8676197
986 | 0.8683713
987 | 0.8690631
988 | 0.8697416
989 | 0.8703128
990 | 0.8713675
991 | 0.8720496
992 | 0.8728626
993 | 0.8737686
994 | 0.8745621
995 | 0.8754753
996 | 0.8762253
997 | 0.8769123
998 | 0.8776251
999 | 0.8784678
1000 | 0.8792095
1001 | 0.8799533
1002 | 0.8806756
1003 | 0.8814122
1004 | 0.8820014
1005 | 0.8824979
1006 | 0.8831298
1007 | 0.8836999
1008 | 0.88424
1009 | 0.8847554
1010 | 0.8851596
1011 | 0.8855659
1012 | 0.8860124
1013 | 0.8862537
1014 | 0.8867374
1015 | 0.8871107
1016 | 0.8873411
1017 | 0.8876621
1018 | 0.8879192
1019 | 0.8881196
1020 | 0.888316
1021 | 0.8886534
1022 | 0.8887475
1023 | 0.8890623
1024 | 0.8892203
1025 | 0.889239
1026 | 0.8895867
1027 | 0.8897611
1028 | 0.8900118
1029 | 0.8901027
1030 | 0.8903504
1031 | 0.8905725
1032 | 0.8908257
1033 | 0.8910561
1034 | 0.8912845
1035 | 0.8915644
1036 | 0.8918807
1037 | 0.8921526
1038 | 0.8923245
1039 | 0.8926336
1040 | 0.8929746
1041 | 0.8933396
1042 | 0.8935911
1043 | 0.8939344
1044 | 0.8943819
1045 | 0.8946139
1046 | 0.894918
1047 | 0.89538
1048 | 0.8958358
1049 | 0.8962566
1050 | 0.8964008
1051 | 0.8966156
1052 | 0.8972629
1053 | 0.8976265
1054 | 0.8978599
1055 | 0.8982328
1056 | 0.8985135
1057 | 0.8987715
1058 | 0.8990501
1059 | 0.8993536
1060 | 0.899684
1061 | 0.8999428
1062 | 0.900185
1063 | 0.9004151
1064 | 0.900712
1065 | 0.9008852
1066 | 0.9010279
1067 | 0.9011747
1068 | 0.9012843
1069 | 0.9013578
1070 | 0.9014438
1071 | 0.9016035
1072 | 0.901692
1073 | 0.9017609
1074 | 0.9017608
1075 | 0.9017357
1076 | 0.9017686
1077 | 0.9018366
1078 | 0.9018282
1079 | 0.9018643
1080 | 0.9018888
1081 | 0.9016374
1082 | 0.9015594
1083 | 0.9014907
1084 | 0.9012537
1085 | 0.9010828
1086 | 0.9009649
1087 | 0.9008789
1088 | 0.9007135
1089 | 0.9004943
1090 | 0.9002525
1091 | 0.8999709
1092 | 0.8996304
1093 | 0.8992723
1094 | 0.8988998
1095 | 0.8985758
1096 | 0.8981664
1097 | 0.8976753
1098 | 0.8971946
1099 | 0.896661
1100 | 0.8960657
1101 | 0.8953984
1102 | 0.8947529
1103 | 0.8941424
1104 | 0.8934389
1105 | 0.8927024
1106 | 0.8919355
1107 | 0.8910571
1108 | 0.8901993
1109 | 0.88936
1110 | 0.8884133
1111 | 0.8874815
1112 | 0.8865238
1113 | 0.8854617
1114 | 0.8844523
1115 | 0.8834656
1116 | 0.8824853
1117 | 0.8815048
1118 | 0.8805644
1119 | 0.8797965
1120 | 0.8790368
1121 | 0.878153
1122 | 0.8772238
1123 | 0.8767205
1124 | 0.8761221
1125 | 0.8755248
1126 | 0.8751689
1127 | 0.8749526
1128 | 0.8747857
1129 | 0.8747874
1130 | 0.8750557
1131 | 0.8754525
1132 | 0.8760105
1133 | 0.8763989
1134 | 0.8772255
1135 | 0.8784962
1136 | 0.8798801
1137 | 0.8812908
1138 | 0.8829321
1139 | 0.8846931
1140 | 0.8866392
1141 | 0.8887897
1142 | 0.8909817
1143 | 0.893149
1144 | 0.8953795
1145 | 0.8973727
1146 | 0.8993812
1147 | 0.9011304
1148 | 0.9023804
1149 | 0.9033154
1150 | 0.9037201
1151 | 0.9030864
1152 | 0.9016227
1153 | 0.8990922
1154 | 0.8951653
1155 | 0.8898603
1156 | 0.8828537
1157 | 0.8741165
1158 | 0.8629157
1159 | 0.8498734
1160 | 0.834355
1161 | 0.8165147
1162 | 0.796168
1163 | 0.7735174
1164 | 0.7479622
1165 | 0.7213902
1166 | 0.6919596
1167 | 0.6616218
1168 | 0.6299962
1169 | 0.5975482
1170 | 0.5642599
1171 | 0.531458
1172 | 0.4979296
1173 | 0.4658253
1174 | 0.4347151
1175 | 0.4038442
1176 | 0.3744308
1177 | 0.347188
1178 | 0.3203309
1179 | 0.2958006
1180 | 0.272312
1181 | 0.2507985
1182 | 0.230846
1183 | 0.212169
1184 | 0.1949164
1185 | 0.1792622
1186 | 0.1644669
1187 | 0.1512551
1188 | 0.1390826
1189 | 0.1278
1190 | 0.1176263
1191 | 0.1081424
1192 | 0.09934259
1193 | 0.0915855
1194 | 0.08445566
1195 | 0.07783526
1196 | 0.07187659
1197 | 0.06651708
1198 | 0.06125759
1199 | 0.05672651
1200 | 0.05247327
1201 | 0.04859598
1202 | 0.04497072
1203 | 0.04177947
1204 | 0.038678
1205 | 0.03596301
1206 | 0.03340685
1207 | 0.03112155
1208 | 0.02894378
1209 | 0.02694898
1210 | 0.02514751
1211 | 0.02348422
1212 | 0.02186014
1213 | 0.02044066
1214 | 0.0191431
1215 | 0.01793232
1216 | 0.01675381
1217 | 0.01571798
1218 | 0.01472352
1219 | 0.01385107
1220 | 0.01298794
1221 | 0.01221156
1222 | 0.01148997
1223 | 0.01082316
1224 | 0.01017704
1225 | 0.009593972
1226 | 0.009035848
1227 | 0.008525264
1228 | 0.008052916
1229 | 0.007604334
1230 | 0.007186754
1231 | 0.006785867
1232 | 0.006412889
1233 | 0.006074023
1234 | 0.005767204
1235 | 0.005470719
1236 | 0.005177582
1237 | 0.004911318
1238 | 0.004658488
1239 | 0.004437703
1240 | 0.004206569
1241 | 0.004007482
1242 | 0.003809422
1243 | 0.003625832
1244 | 0.003436031
1245 | 0.003277248
1246 | 0.003121578
1247 | 0.002983483
1248 | 0.002849518
1249 | 0.002720718
1250 | 0.002595014
1251 | 0.002480462
1252 | 0.002365906
1253 | 0.002258586
1254 | 0.002158503
1255 | 0.00206669
1256 | 0.001979412
1257 | 0.001901442
1258 | 0.001816228
1259 | 0.001740322
1260 | 0.001668553
1261 | 0.00159887
1262 | 0.001534357
1263 | 0.001468807
1264 | 0.001415667
1265 | 0.001349075
1266 | 0.001302503
1267 | 0.001245587
1268 | 0.001195914
1269 | 0.001153484
1270 | 0.001116227
1271 | 0.001077336
1272 | 0.001032238
1273 | 0.0009974838
1274 | 0.0009606605
1275 | 0.0009207332
1276 | 0.0008880461
1277 | 0.0008584622
1278 | 0.0008226708
1279 | 0.0007899827
1280 | 0.0007666054
1281 | 0.0007392896
1282 | 0.0007171468
1283 | 0.0006908661
1284 | 0.0006697583
1285 | 0.0006476162
1286 | 0.000624029
1287 | 0.0006045799
1288 | 0.0005944416
1289 | 0.0005770616
1290 | 0.0005545089
1291 | 0.000533826
1292 | 0.000516246
1293 | 0.0005017694
1294 | 0.0004883268
1295 | 0.0004738493
1296 | 0.000462476
1297 | 0.0004448945
1298 | 0.0004335204
1299 | 0.000419042
1300 | 0.000407667
1301 | 0.0003971249
1302 | 0.0003855474
1303 | 0.0003687953
1304 | 0.0003582511
1305 | 0.000348741
1306 | 0.0003417127
1307 | 0.0003326142
1308 | 0.0003255851
1309 | 0.0003185557
1310 | 0.0003094559
1311 | 0.000299519
1312 | 0.0002906173
1313 | 0.0002848204
1314 | 0.0002779887
1315 | 0.0002732269
1316 | 0.0002589489
1317 | 0.0002498455
1318 | 0.0002438467
1319 | 0.0002368127
1320 | 0.0002308135
1321 | 0.0002295687
1322 | 0.0002241839
1323 | 0.0002167292
1324 | 0.0002092747
1325 | 0.0002049253
1326 | 0.00019747
1327 | 0.0001972596
1328 | 0.0001980841
1329 | 0.0001958038
1330 | 0.0001893841
1331 | 0.000178826
1332 | 0.0001796516
1333 | 0.0001804772
1334 | 0.0001771634
1335 | 0.0001748845
1336 | 0.000164535
1337 | 0.0001624641
1338 | 0.0001572888
1339 | 0.0001552179
1340 | 0.000149008
1341 | 0.0001452875
1342 | 0.0001436365
1343 | 0.0001388807
1344 | 0.0001392992
1345 | 0.0001469623
1346 | 0.000137852
1347 | 0.0001277071
1348 | 0.0001227371
1349 | 0.0001177672
1350 | 0.0001127976
1351 | 0.0001140381
1352 | 0.0001101046
1353 | 0.0001103104
1354 | 0.0001136205
1355 | 0.0001086524
1356 | 0.0001070264
1357 | 0.0001033287
1358 | 0.000102736
1359 | 0.0001062867
1360 | 0.0001056944
1361 | 0.0001054614
1362 | 0.0001031571
1363 | 9.774746e-05
1364 | 9.855174e-05
1365 | 9.521582e-05
1366 | 9.35756e-05
1367 | 9.297013e-05
1368 | 8.61516e-05
1369 | 7.933079e-05
1370 | 8.079427e-05
1371 | 8.907073e-05
1372 | 8.802502e-05
1373 | 8.594407e-05
1374 | 8.59343e-05
1375 | 8.178359e-05
1376 | 7.867666e-05
1377 | 7.453463e-05
1378 | 7.556866e-05
1379 | 6.832129e-05
1380 | 6.832022e-05
1381 | 6.603674e-05
1382 | 6.271873e-05
1383 | 7.078486e-05
1384 | 7.264087e-05
1385 | 7.035783e-05
1386 | 6.746849e-05
1387 | 6.768322e-05
1388 | 6.272285e-05
1389 | 5.983165e-05
1390 | 6.108085e-05
1391 | 5.610863e-05
1392 | 6.045338e-05
1393 | 6.169234e-05
1394 | 6.086108e-05
1395 | 5.174993e-05
1396 | 5.216175e-05
1397 | 5.360846e-05
1398 | 5.402018e-05
1399 | 5.236221e-05
1400 | 5.380873e-05
1401 | 5.732402e-05
1402 | 5.46309e-05
1403 | 5.918041e-05
1404 | 5.959118e-05
1405 | 6.00019e-05
1406 | 5.898067e-05
1407 | 5.692399e-05
1408 | 5.693681e-05
1409 | 4.866605e-05
1410 | 4.556998e-05
1411 | 5.012174e-05
1412 | 4.638884e-05
1413 | 4.78335e-05
1414 | 4.513686e-05
1415 | 4.451106e-05
1416 | 4.844696e-05
1417 | 4.617178e-05
1418 | 4.493168e-05
1419 | 4.990351e-05
1420 | 5.176965e-05
1421 | 4.928578e-05
1422 | 5.1979e-05
1423 | 4.224681e-05
1424 | 3.872709e-05
1425 | 4.245577e-05
1426 | 4.390928e-05
1427 | 4.432737e-05
1428 | 4.474553e-05
1429 | 4.102029e-05
1430 | 4.143824e-05
1431 | 4.661556e-05
1432 | 4.972063e-05
1433 | 4.143167e-05
1434 | 4.142948e-05
1435 | 3.935593e-05
1436 | 3.770092e-05
1437 | 3.915312e-05
1438 | 4.164134e-05
1439 | 3.998618e-05
1440 | 4.143875e-05
1441 | 4.143838e-05
1442 | 4.350992e-05
1443 | 4.868923e-05
1444 | 4.040135e-05
1445 | 4.350875e-05
1446 | 3.853456e-05
1447 | 3.563248e-05
1448 | 3.376644e-05
1449 | 3.915071e-05
1450 | 3.417762e-05
1451 | 4.039114e-05
1452 | 2.899834e-05
1453 | 2.899792e-05
1454 | 2.589061e-05
1455 | 3.521072e-05
1456 | 3.458849e-05
1457 | 3.293073e-05
1458 | 2.920199e-05
1459 | 2.236692e-05
1460 | 2.485151e-05
1461 | 2.588713e-05
1462 | 3.106471e-05
1463 | 3.210037e-05
1464 | 3.624254e-05
1465 | 2.174563e-05
1466 | 3.458656e-05
1467 | 3.500142e-05
1468 | 3.127404e-05
1469 | 3.065328e-05
1470 | 4.245972e-05
1471 | 4.494451e-05
1472 | 4.12158e-05
1473 | 3.541608e-05
1474 | 2.65099e-05
1475 | 2.795926e-05
1476 | 4.597943e-05
1477 | 3.396826e-05
1478 | 3.852664e-05
1479 | 2.754981e-05
1480 | 2.485805e-05
1481 | 2.361554e-05
1482 | 4.412448e-05
1483 | 3.873903e-05
1484 | 3.33534e-05
1485 | 3.314678e-05
1486 | 2.320268e-05
1487 | 2.983194e-05
1488 | 3.231785e-05
1489 | 2.548131e-05
1490 | 3.107469e-05
1491 | 2.983176e-05
1492 | 2.548135e-05
1493 | 2.527424e-05
1494 | 1.885213e-05
1495 | 3.003917e-05
1496 | 2.299634e-05
1497 | 2.009662e-05
1498 | 2.85921e-05
1499 | 2.154845e-05
1500 | 1.968439e-05
1501 | 2.009907e-05
1502 | 3.501843e-05
1503 | 2.610877e-05
1504 | 2.44514e-05
1505 | 2.486616e-05
1506 | 2.71449e-05
1507 | 2.009917e-05
1508 | 3.066602e-05
1509 | 2.051258e-05
1510 | 2.071927e-05
1511 | 2.279053e-05
1512 | 2.175396e-05
1513 | 3.004031e-05
1514 | 3.729033e-05
1515 | 2.58953e-05
1516 | 2.962385e-05
1517 | 2.920916e-05
1518 | 2.154408e-05
1519 | 2.837982e-05
1520 | 3.10724e-05
1521 | 3.79071e-05
1522 | 3.438456e-05
1523 | 3.396918e-05
1524 | 2.526894e-05
1525 | 1.967599e-05
1526 | 2.340406e-05
1527 | 3.127444e-05
1528 | 2.568231e-05
1529 | 2.112576e-05
1530 | 2.692498e-05
1531 | 2.754562e-05
1532 | 2.195308e-05
1533 | 3.292876e-05
1534 | 2.630091e-05
1535 | 2.899238e-05
1536 | 3.624e-05
1537 | 3.520411e-05
1538 | 3.313285e-05
1539 | 3.209703e-05
1540 | 3.623811e-05
1541 | 3.437477e-05
1542 | 4.079455e-05
1543 | 3.47896e-05
1544 | 3.810327e-05
1545 | 3.416902e-05
1546 | 3.582564e-05
1547 | 3.748226e-05
1548 | 3.189093e-05
1549 | 2.629962e-05
1550 | 2.277916e-05
1551 | 2.567847e-05
1552 | 2.44361e-05
1553 | 2.422915e-05
1554 | 2.505764e-05
1555 | 2.485069e-05
1556 | 2.692225e-05
1557 | 3.002942e-05
1558 | 2.071047e-05
1559 | 2.174653e-05
1560 | 2.07115e-05
1561 | 1.656939e-05
1562 | 1.760518e-05
1563 | 2.485465e-05
1564 | 2.381931e-05
1565 | 1.967705e-05
1566 | 2.589138e-05
1567 | 2.692759e-05
1568 | 2.278535e-05
1569 | 2.278582e-05
1570 | 2.796499e-05
1571 | 2.361552e-05
1572 | 1.719423e-05
1573 | 2.527414e-05
1574 | 2.610351e-05
1575 | 1.657411e-05
1576 | 1.843858e-05
1577 | 1.719541e-05
1578 | 2.009571e-05
1579 | 1.78167e-05
1580 | 2.071695e-05
1581 | 2.2582e-05
1582 | 1.823176e-05
1583 | 2.216867e-05
1584 | 3.232142e-05
1585 | 3.1079e-05
1586 | 2.817823e-05
1587 | 2.734939e-05
1588 | 2.444865e-05
1589 | 2.67277e-05
1590 | 2.900673e-05
1591 | 2.797067e-05
1592 | 3.211433e-05
1593 | 3.004232e-05
1594 | 3.211407e-05
1595 | 3.41858e-05
1596 | 3.314895e-05
1597 | 3.314803e-05
1598 | 3.625465e-05
1599 | 3.211037e-05
1600 | 2.900211e-05
1601 | 2.817344e-05
1602 | 2.630898e-05
1603 | 3.37666e-05
1604 | 3.604527e-05
1605 | 2.382299e-05
1606 | 2.755128e-05
1607 | 3.127943e-05
1608 | 2.672165e-05
1609 | 2.630686e-05
1610 | 3.003482e-05
1611 | 2.899915e-05
1612 | 2.278507e-05
1613 | 2.485645e-05
1614 | 2.485646e-05
1615 | 2.278511e-05
1616 | 2.112779e-05
1617 | 1.947051e-05
1618 | 1.884891e-05
1619 | 2.23699e-05
1620 | 2.796209e-05
1621 | 2.609749e-05
1622 | 2.216176e-05
1623 | 2.547521e-05
1624 | 2.98241e-05
1625 | 3.210177e-05
1626 | 3.292995e-05
1627 | 3.065155e-05
1628 | 2.837318e-05
1629 | 2.402383e-05
1630 | 2.381655e-05
1631 | 2.568006e-05
1632 | 2.340163e-05
1633 | 2.215873e-05
1634 | 2.71285e-05
1635 | 2.485015e-05
1636 | 2.236574e-05
1637 | 2.298763e-05
1638 | 2.360955e-05
1639 | 2.940918e-05
1640 | 3.520912e-05
1641 | 3.065325e-05
1642 | 2.713281e-05
1643 | 3.396847e-05
1644 | 3.251924e-05
1645 | 3.210562e-05
1646 | 3.397014e-05
1647 | 3.065626e-05
1648 | 3.044941e-05
1649 | 3.127826e-05
1650 | 3.521426e-05
1651 | 3.687209e-05
1652 | 3.024397e-05
1653 | 2.775869e-05
1654 | 2.838069e-05
1655 | 3.625339e-05
1656 | 3.770402e-05
1657 | 3.604719e-05
1658 | 3.85337e-05
1659 | 4.10203e-05
1660 | 3.625579e-05
1661 | 3.81223e-05
1662 | 4.309694e-05
1663 | 4.28919e-05
1664 | 3.75064e-05
1665 | 3.522878e-05
1666 | 3.170852e-05
1667 | 3.751448e-05
1668 | 4.12486e-05
1669 | 4.394686e-05
1670 | 3.627988e-05
1671 | 3.793791e-05
1672 | 3.855934e-05
1673 | 3.814424e-05
1674 | 3.980217e-05
1675 | 4.560606e-05
1676 | 4.809487e-05
1677 | 4.540102e-05
1678 | 3.959731e-05
1679 | 3.586652e-05
1680 | 3.109891e-05
1681 | 3.918491e-05
1682 | 4.41611e-05
1683 | 3.669751e-05
1684 | 3.545378e-05
1685 | 3.524671e-05
1686 | 3.483139e-05
1687 | 4.478237e-05
1688 | 4.64401e-05
1689 | 4.913435e-05
1690 | 4.664566e-05
1691 | 3.793821e-05
1692 | 4.0633e-05
1693 | 4.540084e-05
1694 | 4.291283e-05
1695 | 3.627871e-05
1696 | 4.125363e-05
1697 | 3.897285e-05
1698 | 4.291112e-05
1699 | 4.78858e-05
1700 | 4.145911e-05
1701 | 3.814212e-05
1702 | 3.897102e-05
1703 | 4.187282e-05
1704 | 3.855589e-05
1705 | 3.212968e-05
1706 | 4.394468e-05
1707 | 4.124956e-05
1708 | 4.477295e-05
1709 | 4.000507e-05
1710 | 5.181954e-05
1711 | 5.078373e-05
1712 | 5.700279e-05
1713 | 4.767561e-05
1714 | 6.114985e-05
1715 | 7.255149e-05
1716 | 6.508974e-05
1717 | 5.451842e-05
1718 | 4.80928e-05
1719 | 5.099549e-05
1720 | 4.767921e-05
1721 | 5.306948e-05
1722 | 5.016766e-05
1723 | 5.45215e-05
1724 | 4.851003e-05
1725 | 5.390048e-05
1726 | 5.348594e-05
1727 | 5.099829e-05
1728 | 4.540098e-05
1729 | 5.638852e-05
1730 | 5.908365e-05
1731 | 6.240095e-05
1732 | 5.431605e-05
1733 | 5.866994e-05
1734 | 6.095071e-05
1735 | 6.426809e-05
1736 | 5.929183e-05
1737 | 6.571783e-05
1738 | 7.007059e-05
1739 | 7.131365e-05
1740 | 6.426449e-05
1741 | 7.110622e-05
1742 | 6.861919e-05
1743 | 6.613212e-05
1744 | 6.779125e-05
1745 | 6.530413e-05
1746 | 7.546392e-05
1747 | 6.90383e-05
1748 | 6.261247e-05
1749 | 6.447957e-05
1750 | 6.012675e-05
1751 | 5.909112e-05
1752 | 7.256932e-05
1753 | 6.531354e-05
1754 | 6.635143e-05
1755 | 7.153639e-05
1756 | 7.443912e-05
1757 | 6.697429e-05
1758 | 6.676676e-05
1759 | 7.174297e-05
1760 | 7.568242e-05
1761 | 6.883999e-05
1762 | 6.925479e-05
1763 | 7.900035e-05
1764 | 7.63049e-05
1765 | 7.568296e-05
1766 | 7.402328e-05
1767 | 7.858402e-05
1768 | 8.107119e-05
1769 | 8.666844e-05
1770 | 8.086194e-05
1771 | 7.547018e-05
1772 | 8.666519e-05
1773 | 8.334679e-05
1774 | 8.210176e-05
1775 | 8.914975e-05
1776 | 8.645625e-05
1777 | 9.72393e-05
1778 | 8.832572e-05
1779 | 9.807253e-05
1780 | 9.019535e-05
1781 | 9.392979e-05
1782 | 9.766442e-05
1783 | 0.0001003624
1784 | 0.0001020237
1785 | 9.850082e-05
1786 | 9.704872e-05
1787 | 0.0001038914
1788 | 0.0001003656
1789 | 0.000108245
1790 | 0.0001109401
1791 | 0.0001070015
1792 | 0.0001009891
1793 | 0.0001001609
1794 | 0.0001003695
1795 | 0.0001026518
1796 | 0.0001045176
1797 | 0.000109494
1798 | 0.0001123966
1799 | 0.0001080411
1800 | 0.0001140542
1801 | 0.0001155041
1802 | 0.0001179907
1803 | 0.000122551
1804 | 0.0001136327
1805 | 0.00012234
1806 | 0.0001227543
1807 | 0.000121095
1808 | 0.0001256563
1809 | 0.0001250338
1810 | 0.0001171539
1811 | 0.0001244099
1812 | 0.0001316656
1813 | 0.0001316642
1814 | 0.0001337361
1815 | 0.0001378814
1816 | 0.0001447219
1817 | 0.0001401587
1818 | 0.0001407789
1819 | 0.0001455458
1820 | 0.000143056
1821 | 0.0001420236
1822 | 0.0001503215
1823 | 0.0001544729
1824 | 0.0001451466
1825 | 0.0001441142
1826 | 0.0001517909
1827 | 0.0001553206
1828 | 0.0001557398
1829 | 0.0001540853
1830 | 0.0001586523
1831 | 0.0001656962
1832 | 0.0001644446
1833 | 0.0001735613
1834 | 0.0001764565
1835 | 0.0001783148
1836 | 0.0001762372
1837 | 0.0001793429
1838 | 0.0001886684
1839 | 0.0001897004
1840 | 0.0001896959
1841 | 0.0001898313
1842 | 0.0001992889
1843 | 0.0002087393
1844 | 0.0002078323
1845 | 0.0002017529
1846 | 0.0002061059
1847 | 0.0002073551
1848 | 0.0002086045
1849 | 0.0002088191
1850 | 0.0002111034
1851 | 0.0002186653
1852 | 0.0002210556
1853 | 0.0002244846
1854 | 0.0002237695
1855 | 0.0002313532
1856 | 0.0002381953
1857 | 0.0002367377
1858 | 0.0002446167
1859 | 0.0002504206
1860 | 0.0002510376
1861 | 0.0002588766
1862 | 0.0002542691
1863 | 0.0002527736
1864 | 0.0002606083
1865 | 0.0002653309
1866 | 0.000273169
1867 | 0.0002768604
1868 | 0.0002805507
1869 | 0.0002894192
1870 | 0.0002931066
1871 | 0.0002966555
1872 | 0.0003053846
1873 | 0.0003089353
1874 | 0.0003114505
1875 | 0.0003170748
1876 | 0.0003214766
1877 | 0.0003248432
1878 | 0.0003292475
1879 | 0.0003305427
1880 | 0.0003380603
1881 | 0.0003457346
1882 | 0.0003461498
1883 | 0.0003507131
1884 | 0.0003614985
1885 | 0.0003660618
1886 | 0.0003724719
1887 | 0.0003788814
1888 | 0.0003780322
1889 | 0.00037822
1890 | 0.0003887751
1891 | 0.0004020498
1892 | 0.0004059941
1893 | 0.0004047547
1894 | 0.0004097358
1895 | 0.0004219746
1896 | 0.0004314603
1897 | 0.0004388706
1898 | 0.0004442063
1899 | 0.0004474681
1900 | 0.0004590184
1901 | 0.000466662
1902 | 0.0004743047
1903 | 0.0004798748
1904 | 0.0004854442
1905 | 0.0004899772
1906 | 0.0005059976
1907 | 0.0005106244
1908 | 0.0005183613
1909 | 0.0005271367
1910 | 0.0005400609
1911 | 0.0005495935
1912 | 0.0005456505
1913 | 0.0005582927
1914 | 0.0005750809
1915 | 0.0005835763
1916 | 0.0005974494
1917 | 0.0006113216
1918 | 0.0006169014
1919 | 0.0006401002
1920 | 0.0006456788
1921 | 0.0006556355
1922 | 0.000669738
1923 | 0.0006828046
1924 | 0.0006937984
1925 | 0.0007099748
1926 | 0.0007226098
1927 | 0.0007331717
1928 | 0.0007489154
1929 | 0.0007584402
1930 | 0.0007731467
1931 | 0.000789535
1932 | 0.0008069602
1933 | 0.0008212766
1934 | 0.0008293747
1935 | 0.000845765
1936 | 0.00085761
1937 | 0.000873602
1938 | 0.0008958146
1939 | 0.0009190652
1940 | 0.0009371343
1941 | 0.0009527056
1942 | 0.0009734611
1943 | 0.0009869605
1944 | 0.001008754
1945 | 0.001020182
1946 | 0.001043872
1947 | 0.001058233
1948 | 0.001078817
1949 | 0.001105625
1950 | 0.001128288
1951 | 0.001148676
1952 | 0.001183586
1953 | 0.001197757
1954 | 0.001220226
1955 | 0.001246848
1956 | 0.001269911
1957 | 0.001292975
1958 | 0.001321227
1959 | 0.001349481
1960 | 0.001373586
1961 | 0.001402066
1962 | 0.001441961
1963 | 0.001477708
1964 | 0.001501007
1965 | 0.001530534
1966 | 0.001557568
1967 | 0.001593944
1968 | 0.001633435
1969 | 0.001665665
1970 | 0.00170101
1971 | 0.001732397
1972 | 0.001767937
1973 | 0.001798289
1974 | 0.00185044
1975 | 0.001887024
1976 | 0.001930878
1977 | 0.001973697
1978 | 0.002015479
1979 | 0.00205415
1980 | 0.002106319
1981 | 0.002150174
1982 | 0.002191955
1983 | 0.002253463
1984 | 0.002303554
1985 | 0.002353647
1986 | 0.00240976
1987 | 0.002462761
1988 | 0.002523031
1989 | 0.002587457
1990 | 0.002646695
1991 | 0.002708604
1992 | 0.002774667
1993 | 0.002832425
1994 | 0.002899529
1995 | 0.002975981
1996 | 0.003043421
1997 | 0.003113974
1998 | 0.003185563
1999 | 0.00325715
2000 | 0.003345346
2001 | 0.003430419
2002 | 0.003511336
2003 | 0.003598479
2004 | 0.003679389
2005 | 0.00376964
2006 | 0.003870572
2007 | 0.003977734
2008 | 0.004081783
2009 | 0.004191025
2010 | 0.004284694
2011 | 0.00438998
2012 | 0.004523299
2013 | 0.004642083
2014 | 0.004761907
2015 | 0.004888998
2016 | 0.005007725
2017 | 0.005153444
2018 | 0.005296045
2019 | 0.005438644
2020 | 0.005581239
2021 | 0.005734968
2022 | 0.005885576
2023 | 0.006057977
2024 | 0.006232447
2025 | 0.006413138
2026 | 0.006585747
2027 | 0.006768732
2028 | 0.006952747
2029 | 0.007167894
2030 | 0.007366427
2031 | 0.00758266
2032 | 0.007799926
2033 | 0.008033795
2034 | 0.008279076
2035 | 0.008523314
2036 | 0.00877266
2037 | 0.009030312
2038 | 0.009309762
2039 | 0.009614125
2040 | 0.009899808
2041 | 0.01020093
2042 | 0.01050724
2043 | 0.01085091
2044 | 0.01120702
2045 | 0.01157248
2046 | 0.01193066
2047 | 0.01230752
2048 | 0.01271343
2049 | 0.01315047
2050 | 0.01358336
2051 | 0.01403563
2052 | 0.01449309
2053 | 0.01499932
2054 | 0.01551386
2055 | 0.01605227
2056 | 0.01658344
2057 | 0.01718104
2058 | 0.01779316
2059 | 0.01842812
2060 | 0.01906619
2061 | 0.0197625
2062 | 0.02048787
2063 | 0.02126615
2064 | 0.02203405
2065 | 0.02282893
2066 | 0.02368681
2067 | 0.02461009
2068 | 0.02556868
2069 | 0.02655531
2070 | 0.02757724
2071 | 0.02867889
2072 | 0.02984279
2073 | 0.03101499
2074 | 0.03224633
2075 | 0.03363127
2076 | 0.03502779
2077 | 0.03649697
2078 | 0.03797756
2079 | 0.03960968
2080 | 0.04134974
2081 | 0.04318703
2082 | 0.04502017
2083 | 0.04703702
2084 | 0.04919607
2085 | 0.05148382
2086 | 0.0538123
2087 | 0.05628506
2088 | 0.05899031
2089 | 0.06187616
2090 | 0.06481705
2091 | 0.0679466
2092 | 0.07136052
2093 | 0.07495295
2094 | 0.0787353
2095 | 0.08279685
2096 | 0.08706945
2097 | 0.09174377
2098 | 0.09660082
2099 | 0.1017433
2100 | 0.1073374
2101 | 0.1133789
2102 | 0.1196364
2103 | 0.1263568
2104 | 0.1335827
2105 | 0.1414386
2106 | 0.1497901
2107 | 0.1586209
2108 | 0.1682102
2109 | 0.1785559
2110 | 0.1894753
2111 | 0.2011529
2112 | 0.2137286
2113 | 0.2271694
2114 | 0.2418894
2115 | 0.2574704
2116 | 0.2740918
2117 | 0.2921714
2118 | 0.311269
2119 | 0.3314812
2120 | 0.353413
2121 | 0.3767649
2122 | 0.4012469
2123 | 0.4270729
2124 | 0.4543103
2125 | 0.4829415
2126 | 0.512684
2127 | 0.5431349
2128 | 0.5747538
2129 | 0.6067488
2130 | 0.6385325
2131 | 0.6702476
2132 | 0.7012028
2133 | 0.7308106
2134 | 0.7588906
2135 | 0.7839932
2136 | 0.8063638
2137 | 0.8255488
2138 | 0.8406944
2139 | 0.8518828
2140 | 0.8588839
2141 | 0.8615839
2142 | 0.8600391
2143 | 0.8543888
2144 | 0.8450498
2145 | 0.8325887
2146 | 0.8171698
2147 | 0.7993842
2148 | 0.7795888
2149 | 0.7583792
2150 | 0.7362024
2151 | 0.7133254
2152 | 0.6896068
2153 | 0.6664675
2154 | 0.6429523
2155 | 0.6199925
2156 | 0.5975847
2157 | 0.575702
2158 | 0.5540045
2159 | 0.533585
2160 | 0.5138824
2161 | 0.4952152
2162 | 0.4770187
2163 | 0.4599412
2164 | 0.443889
2165 | 0.4283624
2166 | 0.413696
2167 | 0.3998233
2168 | 0.3863441
2169 | 0.3737125
2170 | 0.3618787
2171 | 0.3506302
2172 | 0.3399293
2173 | 0.3299119
2174 | 0.3201654
2175 | 0.3111251
2176 | 0.3022577
2177 | 0.2940488
2178 | 0.286235
2179 | 0.2789055
2180 | 0.2716706
2181 | 0.2650838
2182 | 0.2586544
2183 | 0.2524836
2184 | 0.2467416
2185 | 0.2412064
2186 | 0.2360016
2187 | 0.231114
2188 | 0.2263178
2189 | 0.221616
2190 | 0.2172677
2191 | 0.2132048
2192 | 0.2091691
2193 | 0.205464
2194 | 0.2016979
2195 | 0.198247
2196 | 0.1949112
2197 | 0.1917019
2198 | 0.1886348
2199 | 0.185747
2200 | 0.1828635
2201 | 0.1803077
2202 | 0.1776536
2203 | 0.1752409
2204 | 0.172937
2205 | 0.1706612
2206 | 0.1684995
2207 | 0.1665398
2208 | 0.1645397
2209 | 0.1626734
2210 | 0.1608764
2211 | 0.1591849
2212 | 0.1575899
2213 | 0.1560673
2214 | 0.1545604
2215 | 0.1531829
2216 | 0.1518384
2217 | 0.1505706
2218 | 0.1494024
2219 | 0.1482031
2220 | 0.1471178
2221 | 0.1460895
2222 | 0.1450468
2223 | 0.1440662
2224 | 0.1432057
2225 | 0.1423412
2226 | 0.1415306
2227 | 0.1407655
2228 | 0.1400346
2229 | 0.1392819
2230 | 0.138666
2231 | 0.1380221
2232 | 0.1374156
2233 | 0.1369126
2234 | 0.1363588
2235 | 0.1358589
2236 | 0.1354165
2237 | 0.1349855
2238 | 0.1345545
2239 | 0.1342271
2240 | 0.1338313
2241 | 0.1335211
2242 | 0.1332865
2243 | 0.1330021
2244 | 0.1327809
2245 | 0.1326261
2246 | 0.132422
2247 | 0.1322553
2248 | 0.1321953
2249 | 0.1320421
2250 | 0.1319624
2251 | 0.1319614
2252 | 0.1318878
2253 | 0.1319262
2254 | 0.1320154
2255 | 0.1319843
2256 | 0.1320817
2257 | 0.132234
2258 | 0.1323013
2259 | 0.1324774
2260 | 0.1326805
2261 | 0.1327906
2262 | 0.1330759
2263 | 0.1332886
2264 | 0.1335024
2265 | 0.1338581
2266 | 0.1341114
2267 | 0.1344156
2268 | 0.1348213
2269 | 0.1351347
2270 | 0.1355175
2271 | 0.1359941
2272 | 0.1363463
2273 | 0.1368321
2274 | 0.1373459
2275 | 0.1377313
2276 | 0.1383088
2277 | 0.1388491
2278 | 0.1393438
2279 | 0.1400063
2280 | 0.1405797
2281 | 0.1411318
2282 | 0.1418984
2283 | 0.1424661
2284 | 0.1431777
2285 | 0.1439649
2286 | 0.1445978
2287 | 0.1454192
2288 | 0.1462458
2289 | 0.1469366
2290 | 0.1478523
2291 | 0.1486758
2292 | 0.1495086
2293 | 0.1505093
2294 | 0.1513598
2295 | 0.1523212
2296 | 0.1533981
2297 | 0.154275
2298 | 0.1553654
2299 | 0.1564339
2300 | 0.1574569
2301 | 0.1586267
2302 | 0.1596805
2303 | 0.1608399
2304 | 0.1620998
2305 | 0.1631638
2306 | 0.1644659
2307 | 0.1657742
2308 | 0.1669913
2309 | 0.1684063
2310 | 0.1696721
2311 | 0.1710609
2312 | 0.1726072
2313 | 0.1738789
2314 | 0.1754914
2315 | 0.176966
2316 | 0.1784484
2317 | 0.180197
2318 | 0.1816669
2319 | 0.1833615
2320 | 0.1851762
2321 | 0.1866781
2322 | 0.1885932
2323 | 0.1903528
2324 | 0.1921579
2325 | 0.1941617
2326 | 0.1958889
2327 | 0.1979296
2328 | 0.199967
2329 | 0.2018406
2330 | 0.2040483
2331 | 0.2060469
2332 | 0.2082472
2333 | 0.2105541
2334 | 0.2126114
2335 | 0.2150734
2336 | 0.2173342
2337 | 0.2196913
2338 | 0.2222832
2339 | 0.2245397
2340 | 0.2272184
2341 | 0.2297276
2342 | 0.2323526
2343 | 0.2351762
2344 | 0.237653
2345 | 0.2406037
2346 | 0.2434036
2347 | 0.2462406
2348 | 0.2494025
2349 | 0.2521709
2350 | 0.2553882
2351 | 0.2585393
2352 | 0.2616157
2353 | 0.265073
2354 | 0.2681929
2355 | 0.2716916
2356 | 0.2751071
2357 | 0.2784813
2358 | 0.2823046
2359 | 0.2857046
2360 | 0.2896191
2361 | 0.2933625
2362 | 0.2971754
2363 | 0.3012656
2364 | 0.3050133
2365 | 0.3092993
2366 | 0.3133204
2367 | 0.3175218
2368 | 0.3220937
2369 | 0.3262145
2370 | 0.3309843
2371 | 0.3353433
2372 | 0.3399424
2373 | 0.3448343
2374 | 0.3492946
2375 | 0.3544866
2376 | 0.3592364
2377 | 0.3643318
2378 | 0.3694406
2379 | 0.374418
2380 | 0.3800317
2381 | 0.3850031
2382 | 0.3907234
2383 | 0.3961142
2384 | 0.4016628
2385 | 0.4075792
2386 | 0.4129647
2387 | 0.4194343
2388 | 0.4251981
2389 | 0.4313766
2390 | 0.4376056
2391 | 0.4435735
2392 | 0.4501336
2393 | 0.4560767
2394 | 0.4630859
2395 | 0.4695237
2396 | 0.4761541
2397 | 0.4831724
2398 | 0.489534
2399 | 0.4971168
2400 | 0.5035394
2401 | 0.5111221
2402 | 0.5181788
2403 | 0.5250434
2404 | 0.5329102
2405 | 0.5396978
2406 | 0.5477784
2407 | 0.5549153
2408 | 0.5627303
2409 | 0.5703229
2410 | 0.5775303
2411 | 0.5859763
2412 | 0.592797
2413 | 0.6013565
2414 | 0.6083477
2415 | 0.6164949
2416 | 0.6247575
2417 | 0.6321144
2418 | 0.6406707
2419 | 0.6477028
2420 | 0.6563608
2421 | 0.6634427
2422 | 0.6715543
2423 | 0.6795347
2424 | 0.6867355
2425 | 0.6951659
2426 | 0.7020897
2427 | 0.7107317
2428 | 0.717384
2429 | 0.7252073
2430 | 0.7325294
2431 | 0.7393647
2432 | 0.7466713
2433 | 0.7528568
2434 | 0.760467
2435 | 0.7670409
2436 | 0.7742031
2437 | 0.7805731
2438 | 0.7866629
2439 | 0.7932409
2440 | 0.7985876
2441 | 0.8047675
2442 | 0.8098644
2443 | 0.8152818
2444 | 0.8201981
2445 | 0.8249677
2446 | 0.8297096
2447 | 0.8343018
2448 | 0.8384086
2449 | 0.8422557
2450 | 0.8459061
2451 | 0.849399
2452 | 0.8525113
2453 | 0.8555352
2454 | 0.8580376
2455 | 0.8603387
2456 | 0.862313
2457 | 0.8642749
2458 | 0.8657351
2459 | 0.8669769
2460 | 0.8678377
2461 | 0.8685867
2462 | 0.8690093
2463 | 0.8689452
2464 | 0.8690313
2465 | 0.8681584
2466 | 0.8677669
2467 | 0.8666189
2468 | 0.865473
2469 | 0.8637929
2470 | 0.8620499
2471 | 0.860112
2472 | 0.8579929
2473 | 0.8557174
2474 | 0.8530312
2475 | 0.8502617
2476 | 0.8473065
2477 | 0.8440933
2478 | 0.8409445
2479 | 0.8373511
2480 | 0.8337424
2481 | 0.8296896
2482 | 0.8259311
2483 | 0.8215961
2484 | 0.8172049
2485 | 0.8125079
2486 | 0.8082631
2487 | 0.8031115
2488 | 0.7985068
2489 | 0.7933653
2490 | 0.7883578
2491 | 0.7830795
2492 | 0.7778217
2493 | 0.772414
2494 | 0.7666878
2495 | 0.7610617
2496 | 0.7559536
2497 | 0.7508715
2498 | 0.7454503
2499 | 0.7399296
2500 | 0.7346628