## Data
2000 | 0.86009188
1999 | 0.86072159
1998 | 0.86206544
1997 | 0.86433389
1996 | 0.86591103
1995 | 0.86707808
1994 | 0.8677052
1993 | 0.87056741
1992 | 0.87160415
1991 | 0.87315833
1990 | 0.87521454
1989 | 0.87702418
1988 | 0.87839451
1987 | 0.88009364
1986 | 0.88175931
1985 | 0.88309266
1984 | 0.8851207
1983 | 0.88631985
1982 | 0.88844342
1981 | 0.89123502
1980 | 0.89104987
1979 | 0.89279316
1978 | 0.89434649
1977 | 0.89645492
1976 | 0.89758608
1975 | 0.89872354
1974 | 0.90136855
1973 | 0.90289593
1972 | 0.90377155
1971 | 0.90615183
1970 | 0.9074798
1969 | 0.90826338
1968 | 0.9105092
1967 | 0.91244502
1966 | 0.91358859
1965 | 0.91457082
1964 | 0.91645725
1963 | 0.91887538
1962 | 0.91956602
1961 | 0.9219404
1960 | 0.92291407
1959 | 0.92424765
1958 | 0.92606808
1957 | 0.92741646
1956 | 0.92945927
1955 | 0.93088121
1954 | 0.93187972
1953 | 0.93356111
1952 | 0.93505263
1951 | 0.9362569
1950 | 0.9375326
1949 | 0.93881683
1948 | 0.9401671
1947 | 0.9409968
1946 | 0.94322951
1945 | 0.94480223
1944 | 0.94546044
1943 | 0.94760946
1942 | 0.94785956
1941 | 0.94891941
1940 | 0.95080121
1939 | 0.95152625
1938 | 0.95252591
1937 | 0.9538741
1936 | 0.95485618
1935 | 0.95613713
1934 | 0.9569664
1933 | 0.95834167
1932 | 0.95974755
1931 | 0.96062021
1930 | 0.96156603
1929 | 0.96150896
1928 | 0.96245269
1927 | 0.96393454
1926 | 0.96492642
1925 | 0.96583567
1924 | 0.96687179
1923 | 0.96748828
1922 | 0.96817409
1921 | 0.96943396
1920 | 0.97013308
1919 | 0.97091419
1918 | 0.97181028
1917 | 0.97290797
1916 | 0.97322412
1915 | 0.97349771
1914 | 0.97432293
1913 | 0.97467326
1912 | 0.97512156
1911 | 0.97624316
1910 | 0.97702846
1909 | 0.97762479
1908 | 0.97777344
1907 | 0.97762843
1906 | 0.97719716
1905 | 0.97733666
1904 | 0.97799342
1903 | 0.97866086
1902 | 0.97941373
1901 | 0.97945299
1900 | 0.97994406
1899 | 0.97978739
1898 | 0.97954672
1897 | 0.98000115
1896 | 0.98030163
1895 | 0.98020395
1894 | 0.98038352
1893 | 0.98068112
1892 | 0.98064065
1891 | 0.98053789
1890 | 0.98088634
1889 | 0.98106275
1888 | 0.9810169
1887 | 0.9811065
1886 | 0.98104412
1885 | 0.98076349
1884 | 0.98086651
1883 | 0.98070813
1882 | 0.98051474
1881 | 0.98017849
1880 | 0.97933789
1879 | 0.9798732
1878 | 0.98019299
1877 | 0.97986887
1876 | 0.97925023
1875 | 0.97836804
1874 | 0.97818278
1873 | 0.97794837
1872 | 0.97725804
1871 | 0.97680193
1870 | 0.97701872
1869 | 0.97717132
1868 | 0.97726461
1867 | 0.97688874
1866 | 0.97599436
1865 | 0.97579747
1864 | 0.97599682
1863 | 0.97561358
1862 | 0.97440721
1861 | 0.97390712
1860 | 0.97370208
1859 | 0.9730912
1858 | 0.97274769
1857 | 0.97286222
1856 | 0.9725281
1855 | 0.97201948
1854 | 0.97171584
1853 | 0.9710922
1852 | 0.97028599
1851 | 0.97031093
1850 | 0.97002646
1849 | 0.96952947
1848 | 0.96982597
1847 | 0.96977138
1846 | 0.96924494
1845 | 0.96851806
1844 | 0.96791863
1843 | 0.96775076
1842 | 0.96696952
1841 | 0.96689539
1840 | 0.96602983
1839 | 0.96589048
1838 | 0.96576595
1837 | 0.96451648
1836 | 0.9643501
1835 | 0.9641305
1834 | 0.96401794
1833 | 0.96338156
1832 | 0.96323801
1831 | 0.96304877
1830 | 0.96243421
1829 | 0.96194893
1828 | 0.96207506
1827 | 0.96198041
1826 | 0.96171296
1825 | 0.96135351
1824 | 0.9612301
1823 | 0.96117604
1822 | 0.96030924
1821 | 0.96104362
1820 | 0.95999086
1819 | 0.96012912
1818 | 0.96065802
1817 | 0.96084962
1816 | 0.96058752
1815 | 0.96042886
1814 | 0.95983036
1813 | 0.96040703
1812 | 0.95996492
1811 | 0.95889458
1810 | 0.96007611
1809 | 0.96051279
1808 | 0.96028699
1807 | 0.96007039
1806 | 0.95991724
1805 | 0.95974954
1804 | 0.95993667
1803 | 0.95988678
1802 | 0.9593418
1801 | 0.95956705
1800 | 0.95367251
1799 | 0.95410069
1798 | 0.95393532
1797 | 0.95293872
1796 | 0.95392243
1795 | 0.95446601
1794 | 0.95454259
1793 | 0.95353863
1792 | 0.95409085
1791 | 0.95446047
1790 | 0.95539851
1789 | 0.95624561
1788 | 0.95556673
1787 | 0.95611873
1786 | 0.95626887
1785 | 0.95675466
1784 | 0.95641005
1783 | 0.95663243
1782 | 0.95713507
1781 | 0.9578729
1780 | 0.95766706
1779 | 0.9578123
1778 | 0.95791139
1777 | 0.9582725
1776 | 0.95878785
1775 | 0.95834104
1774 | 0.95923245
1773 | 0.96002957
1772 | 0.96135712
1771 | 0.96135502
1770 | 0.96147154
1769 | 0.96130217
1768 | 0.96203148
1767 | 0.9625936
1766 | 0.96290594
1765 | 0.96417487
1764 | 0.96424704
1763 | 0.96477901
1762 | 0.96517716
1761 | 0.96515791
1760 | 0.96595616
1759 | 0.96665562
1758 | 0.96677338
1757 | 0.96740971
1756 | 0.96802805
1755 | 0.9685976
1754 | 0.9684221
1753 | 0.96901767
1752 | 0.96962915
1751 | 0.96955811
1750 | 0.97004033
1749 | 0.97008827
1748 | 0.97045867
1747 | 0.9708781
1746 | 0.97221929
1745 | 0.97252987
1744 | 0.97247378
1743 | 0.97256377
1742 | 0.97287879
1741 | 0.9731684
1740 | 0.97312106
1739 | 0.97297464
1738 | 0.97344966
1737 | 0.97369901
1736 | 0.97386179
1735 | 0.97417389
1734 | 0.97446132
1733 | 0.97467842
1732 | 0.97479388
1731 | 0.97470799
1730 | 0.9747962
1729 | 0.9749354
1728 | 0.97495746
1727 | 0.97478892
1726 | 0.97532334
1725 | 0.97589053
1724 | 0.97595311
1723 | 0.9751827
1722 | 0.97508782
1721 | 0.97510901
1720 | 0.97509345
1719 | 0.97458749
1718 | 0.97418876
1717 | 0.97420969
1716 | 0.97467255
1715 | 0.97502536
1714 | 0.97429472
1713 | 0.97377738
1712 | 0.97385068
1711 | 0.97362589
1710 | 0.9736306
1709 | 0.97360801
1708 | 0.97355441
1707 | 0.97346683
1706 | 0.97331882
1705 | 0.97311716
1704 | 0.97251
1703 | 0.97181948
1702 | 0.97136881
1701 | 0.97058582
1700 | 0.96972666
1699 | 0.96915551
1698 | 0.9692572
1697 | 0.96924331
1696 | 0.96861461
1695 | 0.96809448
1694 | 0.96822116
1693 | 0.9680106
1692 | 0.96725812
1691 | 0.96664023
1690 | 0.96618508
1689 | 0.96562958
1688 | 0.96516395
1687 | 0.96477583
1686 | 0.96398463
1685 | 0.96300157
1684 | 0.96225192
1683 | 0.96142103
1682 | 0.96111174
1681 | 0.96106725
1680 | 0.96061895
1679 | 0.96033912
1678 | 0.95968111
1677 | 0.95908596
1676 | 0.95869567
1675 | 0.95761341
1674 | 0.95663426
1673 | 0.95625105
1672 | 0.95600913
1671 | 0.95542035
1670 | 0.95480843
1669 | 0.95400647
1668 | 0.95311642
1667 | 0.95255969
1666 | 0.95240193
1665 | 0.95209328
1664 | 0.95120655
1663 | 0.95078868
1662 | 0.95077175
1661 | 0.95052553
1660 | 0.95017809
1659 | 0.94977432
1658 | 0.9494069
1657 | 0.94884698
1656 | 0.9485135
1655 | 0.94818775
1654 | 0.94773197
1653 | 0.94770309
1652 | 0.94791679
1651 | 0.94757211
1650 | 0.94710571
1649 | 0.94664906
1648 | 0.94689281
1647 | 0.9470812
1646 | 0.94707676
1645 | 0.94689527
1644 | 0.94647412
1643 | 0.94616318
1642 | 0.94643458
1641 | 0.94670269
1640 | 0.94648144
1639 | 0.94654565
1638 | 0.94666483
1637 | 0.94674597
1636 | 0.94727294
1635 | 0.94712441
1634 | 0.94730304
1633 | 0.94733666
1632 | 0.94791138
1631 | 0.94822373
1630 | 0.94889806
1629 | 0.94952692
1628 | 0.9495941
1627 | 0.94989558
1626 | 0.94986218
1625 | 0.95053115
1624 | 0.95148342
1623 | 0.95234697
1622 | 0.95304681
1621 | 0.95259434
1620 | 0.95322677
1619 | 0.95431932
1618 | 0.95439071
1617 | 0.95556238
1616 | 0.95582822
1615 | 0.95586995
1614 | 0.95623406
1613 | 0.95720231
1612 | 0.95824399
1611 | 0.95898391
1610 | 0.95986647
1609 | 0.96107868
1608 | 0.96225755
1607 | 0.96320434
1606 | 0.9637853
1605 | 0.96485679
1604 | 0.96472
1603 | 0.96597524
1602 | 0.96656204
1601 | 0.96709063
1600 | 0.96804206
1599 | 0.96832339
1598 | 0.96871549
1597 | 0.96948298
1596 | 0.97039721
1595 | 0.97141505
1594 | 0.97149295
1593 | 0.97276733
1592 | 0.97367357
1591 | 0.97390727
1590 | 0.97369473
1589 | 0.97412645
1588 | 0.97411162
1587 | 0.97502645
1586 | 0.97635225
1585 | 0.97615123
1584 | 0.97576573
1583 | 0.97607548
1582 | 0.97634132
1581 | 0.97620316
1580 | 0.97627699
1579 | 0.97677581
1578 | 0.97742101
1577 | 0.9767907
1576 | 0.97695652
1575 | 0.97641986
1574 | 0.9767594
1573 | 0.9772729
1572 | 0.97627761
1571 | 0.97681691
1570 | 0.97641354
1569 | 0.97586224
1568 | 0.97508537
1567 | 0.97465082
1566 | 0.97361106
1565 | 0.97305854
1564 | 0.97263578
1563 | 0.97222538
1562 | 0.97196984
1561 | 0.97130931
1560 | 0.96962569
1559 | 0.96861998
1558 | 0.96780229
1557 | 0.96780207
1556 | 0.96713302
1555 | 0.96562781
1554 | 0.96512153
1553 | 0.96419377
1552 | 0.962927
1551 | 0.96170774
1550 | 0.96038512
1549 | 0.95890794
1548 | 0.95736032
1547 | 0.95633462
1546 | 0.95435134
1545 | 0.95345215
1544 | 0.95253997
1543 | 0.95120872
1542 | 0.95018858
1541 | 0.95007758
1540 | 0.94962852
1539 | 0.94827032
1538 | 0.94760365
1537 | 0.94712613
1536 | 0.94678513
1535 | 0.94631298
1534 | 0.94551867
1533 | 0.9443526
1532 | 0.94320153
1531 | 0.94268781
1530 | 0.9422199
1529 | 0.94139762
1528 | 0.94051074
1527 | 0.94012244
1526 | 0.93945348
1525 | 0.93950059
1524 | 0.94006406
1523 | 0.9398052
1522 | 0.93946619
1521 | 0.93921139
1520 | 0.93930658
1519 | 0.93968739
1518 | 0.94035254
1517 | 0.94093964
1516 | 0.94154168
1515 | 0.94267705
1514 | 0.94362486
1513 | 0.94384329
1512 | 0.94478091
1511 | 0.94573094
1510 | 0.94638287
1509 | 0.94688473
1508 | 0.94821599
1507 | 0.94981275
1506 | 0.95098507
1505 | 0.95213157
1504 | 0.95326683
1503 | 0.95469631
1502 | 0.95592321
1501 | 0.95708162
1500 | 0.9580403
1499 | 0.95933445
1498 | 0.96106168
1497 | 0.96197875
1496 | 0.96266623
1495 | 0.96317691
1494 | 0.96335683
1493 | 0.96399829
1492 | 0.96452203
1491 | 0.96434371
1490 | 0.96375341
1489 | 0.96300003
1488 | 0.96208269
1487 | 0.96084861
1486 | 0.95897558
1485 | 0.95650486
1484 | 0.95396435
1483 | 0.95104635
1482 | 0.94769213
1481 | 0.94387585
1480 | 0.93864269
1479 | 0.93306238
1478 | 0.92718863
1477 | 0.92004683
1476 | 0.91220351
1475 | 0.90375245
1474 | 0.89450089
1473 | 0.88457037
1472 | 0.87431601
1471 | 0.86338145
1470 | 0.85129275
1469 | 0.8384598
1468 | 0.82494417
1467 | 0.81084402
1466 | 0.79631495
1465 | 0.78099448
1464 | 0.76523705
1463 | 0.74923493
1462 | 0.73244171
1461 | 0.71528461
1460 | 0.69777151
1459 | 0.6795321
1458 | 0.66116828
1457 | 0.64319146
1456 | 0.62521446
1455 | 0.60709354
1454 | 0.58860818
1453 | 0.56991535
1452 | 0.55223275
1451 | 0.53449666
1450 | 0.51627802
1449 | 0.49867768
1448 | 0.48118785
1447 | 0.46391325
1446 | 0.44691513
1445 | 0.43037871
1444 | 0.4140614
1443 | 0.39826226
1442 | 0.3825202
1441 | 0.36763303
1440 | 0.35324649
1439 | 0.33917448
1438 | 0.32548074
1437 | 0.31233735
1436 | 0.29950314
1435 | 0.2874566
1434 | 0.27567067
1433 | 0.26414296
1432 | 0.25331919
1431 | 0.24277497
1430 | 0.23257295
1429 | 0.22300583
1428 | 0.21368886
1427 | 0.20475843
1426 | 0.19634827
1425 | 0.18804656
1424 | 0.18014168
1423 | 0.17265157
1422 | 0.16542037
1421 | 0.15861826
1420 | 0.15219506
1419 | 0.14598754
1418 | 0.13994231
1417 | 0.13437768
1416 | 0.12888458
1415 | 0.12383116
1414 | 0.11880126
1413 | 0.11403916
1412 | 0.10952736
1411 | 0.10510905
1410 | 0.10092824
1409 | 0.09703886
1408 | 0.09318133
1407 | 0.08957613
1406 | 0.08607516
1405 | 0.08282577
1404 | 0.07964404
1403 | 0.07671954
1402 | 0.0737919
1401 | 0.07108101
1400 | 0.06844089
1399 | 0.06600328
1398 | 0.06358823
1397 | 0.06133665
1396 | 0.05919178
1395 | 0.05717939
1394 | 0.05521471
1393 | 0.05327241
1392 | 0.05154056
1391 | 0.04978759
1390 | 0.04816598
1389 | 0.04659084
1388 | 0.04512532
1387 | 0.04373038
1386 | 0.04232508
1385 | 0.04097386
1384 | 0.03968121
1383 | 0.03853625
1382 | 0.03733042
1381 | 0.03622318
1380 | 0.03517392
1379 | 0.03414209
1378 | 0.03313156
1377 | 0.03220565
1376 | 0.03129916
1375 | 0.03044244
1374 | 0.0296295
1373 | 0.02881049
1372 | 0.02802409
1371 | 0.0273016
1370 | 0.02653397
1369 | 0.02587354
1368 | 0.02517859
1367 | 0.02453715
1366 | 0.02387673
1365 | 0.02328194
1364 | 0.02268468
1363 | 0.02210163
1362 | 0.02154736
1361 | 0.02098354
1360 | 0.02043406
1359 | 0.01990862
1358 | 0.01937908
1357 | 0.01885473
1356 | 0.01835519
1355 | 0.01788438
1354 | 0.01739559
1353 | 0.01695109
1352 | 0.01649756
1351 | 0.01608627
1350 | 0.01567719
1349 | 0.01529565
1348 | 0.01489906
1347 | 0.01452798
1346 | 0.01418961
1345 | 0.01379423
1344 | 0.01344987
1343 | 0.0131143
1342 | 0.01278654
1341 | 0.0124596
1340 | 0.01213359
1339 | 0.01183111
1338 | 0.0115208
1337 | 0.01123178
1336 | 0.0109043
1335 | 0.01059004
1334 | 0.01031485
1333 | 0.01001204
1332 | 0.00977271
1331 | 0.00946404
1330 | 0.00920384
1329 | 0.00892034
1328 | 0.00861423
1327 | 0.008299
1326 | 0.00800567
1325 | 0.00778443
1324 | 0.00754058
1323 | 0.00732214
1322 | 0.00707098
1321 | 0.00687295
1320 | 0.00665089
1319 | 0.00643184
1318 | 0.00623319
1317 | 0.00602653
1316 | 0.00582067
1315 | 0.00564249
1314 | 0.00546258
1313 | 0.00526705
1312 | 0.00510276
1311 | 0.00492609
1310 | 0.004761
1309 | 0.00459517
1308 | 0.00443168
1307 | 0.0042766
1306 | 0.00413378
1305 | 0.00398826
1304 | 0.00384983
1303 | 0.00371392
1302 | 0.00357221
1301 | 0.00345608
1300 | 0.00331244
1299 | 0.00320072
1298 | 0.00308115
1297 | 0.00296389
1296 | 0.00284744
1295 | 0.00275688
1294 | 0.00263865
1293 | 0.00253665
1292 | 0.00244186
1291 | 0.0023498
1290 | 0.00226153
1289 | 0.00217348
1288 | 0.00206851
1287 | 0.00199541
1286 | 0.00192345
1285 | 0.00183602
1284 | 0.00176866
1283 | 0.00169764
1282 | 0.00163013
1281 | 0.00156145
1280 | 0.0014922
1279 | 0.00142604
1278 | 0.00138405
1277 | 0.00133578
1276 | 0.00127599
1275 | 0.00122593
1274 | 0.00117679
1273 | 0.00112762
1272 | 0.00106966
1271 | 0.00103707
1270 | 0.00099423
1269 | 0.00095072
1268 | 0.00091868
1267 | 0.00088622
1266 | 0.00084757
1265 | 0.00081882
1264 | 0.00078851
1263 | 0.00074773
1262 | 0.00072342
1261 | 0.00068988
1260 | 0.00066349
1259 | 0.00065209
1258 | 0.00062473
1257 | 0.00059308
1256 | 0.00058073
1255 | 0.00055681
1254 | 0.00052832
1253 | 0.00052565
1252 | 0.00050275
1251 | 0.00047707
1250 | 0.00047791
1249 | 0.00046688
1248 | 0.00043847
1247 | 0.00042566
1246 | 0.00041545
1245 | 0.00038563
1244 | 0.00038033
1243 | 0.00037248
1242 | 0.00035431
1241 | 0.00034802
1240 | 0.00034684
1239 | 0.00032196
1238 | 0.00030222
1237 | 0.00031069
1236 | 0.00029091
1235 | 0.00028342
1234 | 0.00027969
1233 | 0.00025608
1232 | 0.0002584
1231 | 0.00025722
1230 | 0.00025147
1229 | 0.00024206
1228 | 0.00024174
1227 | 0.00022061
1226 | 0.00020663
1225 | 0.00020793
1224 | 0.00019385
1223 | 0.00020089
1222 | 0.00019003
1221 | 0.00019248
1220 | 0.0001884
1219 | 0.00018183
1218 | 0.00017754
1217 | 0.00015727
1216 | 0.00016517
1215 | 0.00015975
1214 | 0.00016459
1213 | 0.00015291
1212 | 0.00015646
1211 | 0.00013937
1210 | 0.0001455
1209 | 0.00014295
1208 | 0.00012342
1207 | 0.00012634
1206 | 0.0001266
1205 | 0.00011587
1204 | 0.0001082
1203 | 0.00012318
1202 | 0.00012133
1201 | 0.0001205
1200 | 0.00012
1199 | 0.00010128
1198 | 0.00011775
1197 | 0.00011551
1196 | 9.656e-05
1195 | 0.00011134
1194 | 9.403e-05
1193 | 9.689e-05
1192 | 0.00010682
1191 | 0.00010064
1190 | 9.324e-05
1189 | 9.438e-05
1188 | 9.553e-05
1187 | 9.241e-05
1186 | 7.993e-05
1185 | 8.537e-05
1184 | 9.133e-05
1183 | 8.248e-05
1182 | 8.014e-05
1181 | 8.27e-05
1180 | 9.24e-05
1179 | 8.42e-05
1178 | 7.825e-05
1177 | 8.449e-05
1176 | 7.739e-05
1175 | 7.682e-05
1174 | 6.4e-05
1173 | 7.478e-05
1172 | 7.275e-05
1171 | 5.913e-05
1170 | 6.881e-05
1169 | 5.717e-05
1168 | 6.969e-05
1167 | 5.693e-05
1166 | 6.436e-05
1165 | 7.061e-05
1164 | 6.115e-05
1163 | 6.712e-05
1162 | 5.832e-05
1161 | 6.408e-05
1160 | 5.269e-05
1159 | 6.095e-05
1158 | 5.638e-05
1157 | 5.865e-05
1156 | 6.376e-05
1155 | 6.233e-05
1154 | 5.24e-05
1153 | 7.553e-05
1152 | 5.187e-05
1151 | 6.326e-05
1150 | 5.298e-05
1149 | 6.808e-05
1148 | 3.133e-05
1147 | 5.61e-05
1146 | 7.063e-05
1145 | 5.955e-05
1144 | 6.896e-05
1143 | 4.217e-05
1142 | 6.807e-05
1141 | 3.249e-05
1140 | 5.588e-05
1139 | 4.387e-05
1138 | 4.478e-05
1137 | 6.077e-05
1136 | 2.196e-05
1135 | 5.731e-05
1134 | 3.107e-05
1133 | 2.652e-05
1132 | 3.367e-05
1131 | 5.706e-05
1130 | 4.08e-05
1129 | 3.911e-05
1128 | 5.137e-05
1127 | 1.798e-05
1126 | 4.452e-05
1125 | 3.624e-05
1124 | 3.766e-05
1123 | 2.054e-05
1122 | 2.456e-05
1121 | 2.712e-05
1120 | 7.71e-06
1119 | 4.398e-05
1118 | 2.629e-05
1117 | 1.885e-05
1116 | 4.682e-05
1115 | 1.914e-05
1114 | 1.515e-05
1113 | 2.4e-05
1112 | 3.001e-05
1111 | 1.6e-05
1110 | 2.143e-05
1109 | 1.628e-05
1108 | 5.42e-06
1107 | 2.229e-05
1106 | 1.916e-05
1105 | 1.687e-05
1104 | 1.086e-05
1103 | 1.915e-05
1102 | 5.14e-06
1101 | 1.972e-05
1100 | 1.258e-05
1099 | 1.14e-06
1098 | 2.26e-05
1097 | 1.689e-05
1096 | 1.43e-06
1095 | 1.173e-05
1094 | 1.231e-05
1093 | 7.44e-06
1092 | 4.01e-06
1091 | 2.664e-05
1090 | 1.203e-05
1089 | 7.74e-06
1088 | 4.59e-06
1087 | 8.02e-06
1086 | 8.31e-06
1085 | 9.75e-06
1084 | 2.58e-06
1083 | 5.74e-06
1082 | 9.76e-06
1081 | 9.76e-06
1080 | 4.59e-06
1079 | 1.436e-05
1078 | 1.665e-05
1077 | 1.12e-05
1076 | 1.15e-06
1075 | 6.32e-06
1074 | 1.495e-05
1073 | 2.472e-05
1072 | 6.61e-06
1071 | 2.01e-06
1070 | 1.034e-05
1069 | 1.149e-05
1068 | 8.6e-07
1067 | 1.61e-05
1066 | 8.6e-07
1065 | 1.035e-05
1064 | 8.63e-06
1063 | 6.04e-06
1062 | 1.44e-06
1061 | 7.76e-06
1060 | 9.2e-06
1059 | 8.62e-06
1058 | 1.667e-05
1057 | 2.59e-06
1056 | 7.47e-06
1055 | 4.31e-06
1054 | 5.7e-07
1053 | 4.31e-06
1052 | 5.75e-06
1051 | 3.74e-06
1050 | 2.3e-06
1049 | 6.32e-06
1048 | 5.46e-06
1047 | 7.76e-06
1046 | 1.58e-05
1045 | 1.15e-06
1044 | 1.637e-05
1043 | 1.895e-05
1042 | 6.89e-06
1041 | 7.18e-06
1040 | 2.039e-05
1039 | 1.867e-05
1038 | 1.694e-05
1037 | 1.206e-05
1036 | 5.17e-06
1035 | 2.039e-05
1034 | 7.75e-06
1033 | 8.6e-07
1032 | 1.55e-05
1031 | 8.32e-06
1030 | 1.44e-06
1029 | 2.3e-06
1028 | 9.18e-06
1027 | 1.72e-06
1026 | 1.893e-05
1025 | 2.352e-05
1024 | 2.266e-05
1023 | 2.18e-05
1022 | 4.3e-06
1021 | 5.45e-06
1020 | 3.73e-06
1019 | 2.496e-05
1018 | 6.31e-06
1017 | 6.31e-06
1016 | 2.323e-05
1015 | 8.89e-06
1014 | 5.73e-06
1013 | 1.233e-05
1012 | 1.492e-05
1011 | 4.59e-06
1010 | 1.405e-05
1009 | 1.204e-05
1008 | 4.3e-06
1007 | 2.208e-05
1006 | 1.262e-05
1005 | 2.9e-07
1004 | 2.236e-05
1003 | 2.122e-05
1002 | 5.16e-06
1001 | 3.15e-06
1000 | 8.6e-06
999 | 1.461e-05
998 | 3.15e-06
997 | 2.034e-05
996 | 1.289e-05
995 | 1.575e-05
994 | 4.01e-06
993 | 6.3e-06
992 | 6.3e-06
991 | 1.66e-05
990 | 2.86e-06
989 | 2.49e-05
988 | 3.149e-05
987 | 1.403e-05
986 | 1.031e-05
985 | 3.378e-05
984 | 9.73e-06
983 | 7.15e-06
982 | 6.87e-06
981 | 1.946e-05
980 | 8.01e-06
979 | 4.29e-06
978 | 1.43e-06
977 | 1.14e-06
976 | 2.518e-05
975 | 1.259e-05
974 | 5.15e-06
973 | 9.72e-06
972 | 1.373e-05
971 | 3.659e-05
970 | 2.488e-05
969 | 3.717e-05
968 | 2.23e-05
967 | 2.9e-07
966 | 3.72e-06
965 | 1.258e-05
964 | 3.828e-05
963 | 2.57e-05
962 | 1.714e-05
961 | 1.514e-05
960 | 5.172e-05
959 | 2.914e-05
958 | 2.571e-05
957 | 6.57e-06
956 | 4.855e-05
955 | 9.14e-06
954 | 5.14e-06
953 | 4.68e-05
952 | 3.43e-06
951 | 4.053e-05
950 | 2e-06
949 | 4.307e-05
948 | 9.7e-06
947 | 4.85e-06
946 | 5.531e-05
945 | 3.393e-05
944 | 1.739e-05
943 | 6.364e-05
942 | 4.05e-05
941 | 5.7e-06
940 | 5.534e-05
939 | 2.14e-05
938 | 5.99e-06
937 | 5.99e-06
936 | 2.339e-05
935 | 4.85e-06
934 | 5.731e-05
933 | 6.557e-05
932 | 5.13e-06
931 | 9.7e-06
930 | 5.99e-06
929 | 2.28e-06
928 | 6.041e-05
927 | 1.339e-05
926 | 4.619e-05
925 | 8.861e-05
924 | 3.474e-05
923 | 1.339e-05
922 | 1.767e-05
921 | 4.872e-05
920 | 2.537e-05
919 | 8.6e-05
918 | 2.57e-06
917 | 2.424e-05
916 | 0.00012635
915 | 4.421e-05
914 | 1.54e-05
913 | 1.169e-05
912 | 3.224e-05
911 | 3.394e-05
910 | 4.077e-05
909 | 0.0001443
908 | 8.469e-05
907 | 5.788e-05
906 | 5.019e-05
905 | 5.248e-05
904 | 3.48e-05
903 | 3.45e-05
902 | 2.082e-05
901 | 3.392e-05
900 | 6.558e-05
899 | 5.789e-05
898 | 0.00016795
897 | 9.178e-05
896 | 2.054e-05
895 | 3.226e-05
894 | 2.824e-05
893 | 9.125e-05
892 | 1.312e-05
891 | 4.786e-05
890 | 7.071e-05
889 | 2.565e-05
888 | 7.613e-05
887 | 6.613e-05
886 | 1.795e-05
885 | 0.00012026
884 | 5.731e-05
883 | 4.302e-05
882 | 6.72e-05
881 | 3.618e-05
880 | 0.00016185
879 | 2.28e-06
878 | 0.0001328
877 | 0.00018583
876 | 3.559e-05
875 | 2.57e-06
874 | 6.33e-05
873 | 0.00017925
872 | 0.00011748
871 | 0.00015104
870 | 5.781e-05
869 | 9.487e-05
868 | 0.00013996
867 | 0.0002162
866 | 4.301e-05
865 | 0.00010112
864 | 0.0002343
863 | 4.503e-05
862 | 0.00015359
861 | 9.691e-05
860 | 5e-07
859 | 2.316e-05
858 | 5.293e-05
857 | 8.712e-05
856 | 4.885e-05
855 | 1.443e-05
854 | 6.702e-05
853 | 3.944e-05
852 | 4.345e-05
851 | 7.223e-05
850 | 3.94e-05
849 | 5.4e-05
848 | 2.793e-05
847 | 2.838e-05
846 | 1.553e-05
845 | 3.152e-05
844 | 2.801e-05
843 | 6.898e-05
842 | 6.001e-05
841 | 5.501e-05
840 | 5.201e-05
839 | 7.55e-06
838 | 1.826e-05
837 | 2.896e-05
836 | 7.05e-06
835 | 7.53e-06
834 | 1.236e-05
833 | 4.575e-05
832 | 4.545e-05
831 | 2.4e-07
830 | 4.409e-05
829 | 1.06e-05
828 | 1.827e-05
827 | 2.64e-06
826 | 3.262e-05
825 | 1.245e-05
824 | 3.162e-05
823 | 1.605e-05
822 | 5.188e-05
821 | 3.632e-05
820 | 1.481e-05
819 | 2.174e-05
818 | 3.368e-05
817 | 8.36e-06
816 | 1.574e-05
815 | 1.502e-05
814 | 7.87e-06
813 | 2.123e-05
812 | 3.199e-05
811 | 4.127e-05
810 | 3.724e-05
809 | 3.328e-05
808 | 3.354e-05
807 | 1.912e-05
806 | 3.895e-05
805 | 1.4e-05
804 | 3.077e-05
803 | 4.592e-05
802 | 6.53e-06
801 | 4.229e-05
800 | 1.941e-05
799 | 5.048e-05
798 | 4.911e-05
797 | 1.123e-05
796 | 2.48e-05
795 | 4.164e-05
794 | 2.693e-05
793 | 2.063e-05
792 | 5.819e-05
791 | 4.623e-05
790 | 1.573e-05
789 | 6.882e-05
788 | 8.218e-05
787 | 5.5e-05
786 | 3.554e-05
785 | 4.428e-05
784 | 3.723e-05
783 | 2.097e-05
782 | 2.285e-05
781 | 4.126e-05
780 | 1.297e-05
779 | 4.557e-05
778 | 2.081e-05
777 | 1.372e-05
776 | 1.848e-05
775 | 8.77e-06
774 | 5.329e-05
773 | 6.352e-05
772 | 3.081e-05
771 | 1.18e-06
770 | 0
769 | 1.518e-05
768 | 1.045e-05
767 | 2.617e-05
766 | 3.307e-05
765 | 3.307e-05
764 | 2.666e-05
763 | 1.214e-05
762 | 9.29e-06
761 | 7.62e-06
760 | 7.1e-07
759 | 1.93e-05
758 | 3.292e-05
757 | 3.389e-05
756 | 9.08e-06
755 | 2.798e-05
754 | 4.642e-05
753 | 3.496e-05
752 | 6.94e-06
751 | 1.795e-05
750 | 2.969e-05
749 | 4.722e-05
748 | 4.077e-05
747 | 5.28e-06
746 | 9.11e-06
745 | 2.042e-05
744 | 1.371e-05
743 | 1.226e-05
742 | 1.516e-05
741 | 5.78e-06
740 | 4.58e-05
739 | 6.705e-05
738 | 4.652e-05
737 | 7.95e-06
736 | 4.074e-05
735 | 3.62e-06
734 | 2.8e-05
733 | 1.135e-05
732 | 2.902e-05
731 | 2.66e-06
730 | 2.761e-05
729 | 5.156e-05
728 | 5.88e-05
727 | 4.553e-05
726 | 1.164e-05
725 | 2.79e-05
724 | 2.208e-05
723 | 1.286e-05
722 | 1.069e-05
721 | 1.143e-05
720 | 6.81e-06
719 | 2.333e-05
718 | 2.724e-05
717 | 7.3e-07
716 | 1.802e-05
715 | 2.41e-05
714 | 1.388e-05
713 | 4.63e-06
712 | 1.023e-05
711 | 1.804e-05
710 | 0
709 | 7.33e-06
708 | 1.369e-05
707 | 3.007e-05
706 | 1.15e-05
705 | 3.892e-05
704 | 2.694e-05
703 | 9.07e-06
702 | 5.4e-06
701 | 1.251e-05
700 | 1.422e-05
699 | 1.814e-05
698 | 3.335e-05
697 | 2.233e-05
696 | 1.719e-05
695 | 4.9e-07
694 | 9.59e-06
693 | 3.198e-05
692 | 4.95e-05
691 | 2.759e-05
690 | 1.503e-05
689 | 4.689e-05
688 | 1.793e-05
687 | 3.54e-06
686 | 3.69e-05
685 | 3.615e-05
684 | 3.54e-06
683 | 2.38e-05
682 | 2.332e-05
681 | 1.952e-05
680 | 4.185e-05
679 | 1.243e-05
678 | 3.476e-05
677 | 2.994e-05
676 | 1.243e-05
675 | 7.11e-06
674 | 1.853e-05
673 | 7.87e-06
672 | 1.753e-05
671 | 1.02e-06
670 | 2.93e-05
669 | 2.929e-05
668 | 1.603e-05
667 | 1.4e-05
666 | 5.604e-05
665 | 3.976e-05
664 | 8.93e-06
663 | 2.833e-05
662 | 1.916e-05
661 | 3.295e-05
660 | 7.05e-05
659 | 6.279e-05
658 | 2.81e-06
657 | 3.938e-05
656 | 3.019e-05
655 | 1.278e-05
654 | 1.431e-05
653 | 2.862e-05
652 | 1.306e-05
651 | 3.872e-05
650 | 3.412e-05
649 | 3.85e-06
648 | 5.39e-06
647 | 1.258e-05
646 | 2.233e-05
645 | 2.438e-05
644 | 8.22e-06
643 | 5.577e-05
642 | 1.542e-05
641 | 2.828e-05
640 | 1.723e-05
639 | 2.571e-05
638 | 6.097e-05
637 | 4.27e-05
636 | 1.983e-05
635 | 2.446e-05
634 | 3.632e-05
633 | 2.006e-05
632 | 2.651e-05
631 | 1.596e-05
630 | 4.974e-05
629 | 7.22e-06
628 | 1.496e-05
627 | 1.032e-05
626 | 3.303e-05
625 | 4.002e-05
624 | 3.438e-05
623 | 6.72e-06
622 | 8.53e-06
621 | 4.495e-05
620 | 5.773e-05
619 | 2.225e-05
618 | 3.13e-05
617 | 3.569e-05
616 | 1.682e-05
615 | 5.077e-05
614 | 4.041e-05
613 | 4.14e-06
612 | 5.102e-05
611 | 1.269e-05
610 | 4.358e-05
609 | 6.851e-05
608 | 5.658e-05
607 | 2.85e-06
606 | 5.009e-05
605 | 3.141e-05
604 | 7.79e-06
603 | 2.829e-05
602 | 5.892e-05
601 | 4.519e-05
600 | 1.169e-05
599 | 4.112e-05
598 | 3.932e-05
597 | 5.992e-05
596 | 3.179e-05
595 | 1.56e-06
594 | 3.541e-05
593 | 4.37e-05
592 | 2.134e-05
591 | 4.455e-05
590 | 6.235e-05
589 | 2.999e-05
588 | 2.87e-06
587 | 3.842e-05
586 | 4.18e-06
585 | 2.587e-05
584 | 5.929e-05
583 | 2.87e-06
582 | 6.812e-05
581 | 4.26e-05
580 | 7.32e-06
579 | 2.277e-05
578 | 3.196e-05
577 | 1.816e-05
576 | 5.747e-05
575 | 7.158e-05
574 | 4.794e-05
573 | 9.42e-06
572 | 3.906e-05
571 | 5.307e-05
570 | 3.733e-05
569 | 5.52e-06
568 | 4.048e-05
567 | 2.576e-05
566 | 1.445e-05
565 | 5.229e-05
564 | 5.127e-05
563 | 3.579e-05
562 | 1.394e-05
561 | 3.437e-05
560 | 3.41e-06
559 | 3.42e-06
558 | 6.04e-06
557 | 4.544e-05
556 | 1.735e-05
555 | 3.34e-05
554 | 4.605e-05
553 | 5.79e-06
552 | 6.59e-06
551 | 1.186e-05
550 | 2.082e-05
549 | 2.24e-05
548 | 6.379e-05
547 | 5.249e-05
546 | 1.06e-06
545 | 3.432e-05
544 | 1.952e-05
543 | 3.17e-06
542 | 3.967e-05
541 | 2.698e-05
540 | 6.35e-06
539 | 2.598e-05
538 | 2.571e-05
537 | 2.07e-05
536 | 1.249e-05
535 | 1.195e-05
534 | 3.001e-05
533 | 5.08e-05
532 | 7.245e-05
531 | 3.333e-05
530 | 6.93e-06
529 | 2.481e-05
528 | 2.215e-05
527 | 9.62e-06
526 | 2.596e-05
525 | 4.29e-06
524 | 1.53e-05
523 | 4.436e-05
522 | 2.933e-05
521 | 5.92e-06
520 | 2.051e-05
519 | 1.676e-05
518 | 5.4e-07
517 | 1.031e-05
516 | 1.005e-05
515 | 3.073e-05
514 | 5.836e-05
513 | 5.72e-05
512 | 4.801e-05
511 | 9.35e-06
510 | 4.575e-05
509 | 4.469e-05
508 | 1.188e-05
507 | 3.102e-05
506 | 1.221e-05
505 | 1.057e-05
504 | 3.117e-05
503 | 1.337e-05
502 | 2.564e-05
501 | 5.85e-06
500 | 2.701e-05