## Data
300 | 9.062989e-06
301 | 1.132686e-05
302 | 5.885662e-05
303 | 2.940867e-05
304 | 1.244751e-05
305 | 2.262216e-05
306 | 2.712747e-05
307 | 3.503403e-05
308 | 1.694412e-05
309 | 2.03277e-05
310 | 6.098656e-05
311 | 2.822916e-05
312 | 3.384183e-06
313 | 3.385195e-05
314 | 3.045699e-05
315 | 4.398157e-05
316 | 6.764314e-06
317 | 7.886284e-06
318 | 7.87592e-06
319 | 2.728465e-05
320 | 6.879697e-05
321 | 2.615958e-05
322 | 3.488293e-05
323 | 1.201149e-05
324 | 3.703619e-05
325 | 6.427884e-05
326 | 2.074263e-05
327 | 2.181027e-05
328 | 3.483456e-05
329 | 2.073953e-05
330 | 4.575592e-05
331 | 2.182517e-06
332 | 2.399462e-05
333 | 7.301999e-05
334 | 6.760728e-05
335 | 9.698211e-05
336 | 3.921432e-05
337 | 6.540772e-06
338 | 2.726921e-05
339 | 1.961836e-05
340 | 1.635726e-05
341 | 6.526699e-06
342 | 7.400555e-05
343 | 3.595355e-05
344 | 5.557136e-05
345 | 0.0001003367
346 | 0.0002168883
347 | 0.0004183718
348 | 0.0005029814
349 | 0.0004683229
350 | 0.0004142119
351 | 0.0004700608
352 | 0.0005952472
353 | 0.0005716513
354 | 0.0003929504
355 | 0.0001697865
356 | 3.699541e-05
357 | 1.087403e-05
358 | 2.830009e-05
359 | 2.286366e-05
360 | 7.721882e-05
361 | 1.956683e-05
362 | 3.374458e-05
363 | 2.825187e-05
364 | 1.086835e-06
365 | 1.302639e-05
366 | 4.448133e-05
367 | 2.713162e-05
368 | 4.1216e-05
369 | 2.929729e-05
370 | 2.060585e-05
371 | 5.85776e-05
372 | 7.483723e-05
373 | 5.524826e-05
374 | 2.164109e-05
375 | 4.756829e-05
376 | 9.499362e-05
377 | 5.192563e-05
378 | 1.515601e-05
379 | 3.58652e-05
380 | 2.824116e-05
381 | 0.0003118247
382 | 0.001387879
383 | 0.00363702
384 | 0.006222595
385 | 0.007366514
386 | 0.007071723
387 | 0.005867334
388 | 0.004226452
389 | 0.003396722
390 | 0.003778193
391 | 0.003976441
392 | 0.003342819
393 | 0.002812848
394 | 0.002741375
395 | 0.002294399
396 | 0.001594682
397 | 0.001076562
398 | 0.0008348684
399 | 0.0006828617
400 | 0.0005949852
401 | 0.000442995
402 | 0.0004148272
403 | 0.0004516369
404 | 0.0004590578
405 | 0.0003227127
406 | 0.0003278901
407 | 0.0003449327
408 | 0.0003590633
409 | 0.0003569895
410 | 0.0002615227
411 | 0.0002011385
412 | 0.0001893618
413 | 0.0001048624
414 | 0.0001555939
415 | 0.0001761296
416 | 0.0001479611
417 | 0.000113437
418 | 0.0001004898
419 | 7.885814e-05
420 | 9.720167e-05
421 | 7.342802e-05
422 | 1.726447e-05
423 | 1.510691e-05
424 | 3.668584e-05
425 | 3.883742e-05
426 | 6.687123e-05
427 | 0.0001261428
428 | 0.0001401283
429 | 0.0001497803
430 | 0.0001400384
431 | 0.0001001277
432 | 0.0001648052
433 | 0.0002660394
434 | 0.0003132245
435 | 0.000310966
436 | 0.0002431383
437 | 0.0001645535
438 | 0.0001451515
439 | 0.0001622567
440 | 0.0001784146
441 | 0.0002215671
442 | 0.0002386499
443 | 0.0001880537
444 | 0.0001558139
445 | 0.0001568456
446 | 0.0001578417
447 | 0.0001728837
448 | 0.0001846617
449 | 0.0001620267
450 | 0.0001373404
451 | 0.0001255205
452 | 9.869254e-05
453 | 0.0001051698
454 | 0.0001222969
455 | 0.0001029511
456 | 0.0001437144
457 | 0.0001693932
458 | 0.0001403919
459 | 0.0001618499
460 | 0.0002078664
461 | 0.000250702
462 | 0.0003590941
463 | 0.0004964077
464 | 0.0005477713
465 | 0.0005228668
466 | 0.0004573267
467 | 0.0003951528
468 | 0.0004091044
469 | 0.0004132023
470 | 0.0003703367
471 | 0.0003393379
472 | 0.0002568042
473 | 0.0001647189
474 | 0.0001432812
475 | 0.0001121884
476 | 7.259644e-05
477 | 6.942864e-05
478 | 6.939226e-05
479 | 7.358807e-05
480 | 0.0001034296
481 | 0.0001076105
482 | 7.455446e-05
483 | 9.80527e-05
484 | 9.268808e-05
485 | 6.598328e-05
486 | 0.0001043362
487 | 0.0001086294
488 | 6.812975e-05
489 | 7.768677e-05
490 | 7.132197e-05
491 | 4.896889e-05
492 | 5.643077e-05
493 | 6.600386e-05
494 | 4.257769e-05
495 | 5.533063e-05
496 | 5.852284e-05
497 | 3.938823e-05
498 | 3.83476e-05
499 | 3.408719e-05
500 | 2.556643e-05
501 | 6.071128e-05
502 | 6.286527e-05
503 | 2.451093e-05
504 | 4.581409e-05
505 | 4.797436e-05
506 | 5.651555e-05
507 | 0.0001130062
508 | 0.0001140603
509 | 9.700427e-05
510 | 0.0001204311
511 | 0.0001375497
512 | 0.0001204782
513 | 0.0001406593
514 | 0.0001384623
515 | 0.0001352334
516 | 0.000170288
517 | 0.0001638688
518 | 0.0001446492
519 | 0.0001594035
520 | 0.000142473
521 | 0.0001222888
522 | 0.0001401951
523 | 0.0001273752
524 | 0.0001167079
525 | 0.0001399461
526 | 0.0001283008
527 | 0.0001070851
528 | 0.0001324207
529 | 0.0001366575
530 | 0.0001376611
531 | 0.000155627
532 | 0.0001460821
533 | 0.0001482153
534 | 0.000193653
535 | 0.0001966641
536 | 0.000223101
537 | 0.0002588831
538 | 0.0002398342
539 | 0.0002440297
540 | 0.0002542905
541 | 0.0002913544
542 | 0.0002609818
543 | 0.0002608178
544 | 0.0002872368
545 | 0.0002490747
546 | 0.0002701126
547 | 0.0002868684
548 | 0.0002330167
549 | 0.0002434901
550 | 0.0002688946
551 | 0.0002689011
552 | 0.0002635905
553 | 0.0002677732
554 | 0.0002824635
555 | 0.0003224943
556 | 0.000315098
557 | 0.0003170457
558 | 0.0003739629
559 | 0.0004011556
560 | 0.0004924932
561 | 0.0005345726
562 | 0.000602253
563 | 0.0008069996
564 | 0.0009448132
565 | 0.001110637
566 | 0.001356588
567 | 0.00157727
568 | 0.00173177
569 | 0.001833109
570 | 0.001820859
571 | 0.001707986
572 | 0.001596802
573 | 0.001420556
574 | 0.001263102
575 | 0.001149515
576 | 0.001029665
577 | 0.0009131776
578 | 0.000887653
579 | 0.0008267653
580 | 0.0007513953
581 | 0.0007676236
582 | 0.0007339843
583 | 0.0007179717
584 | 0.0007635137
585 | 0.0007381385
586 | 0.0007776744
587 | 0.000851012
588 | 0.0008570789
589 | 0.000904087
590 | 0.001016128
591 | 0.001095702
592 | 0.00119802
593 | 0.001378551
594 | 0.001506075
595 | 0.001732731
596 | 0.002075179
597 | 0.002386049
598 | 0.002836802
599 | 0.003442774
600 | 0.004193061
601 | 0.005181988
602 | 0.006596389
603 | 0.008437038
604 | 0.01110728
605 | 0.01490702
606 | 0.02030939
607 | 0.02842008
608 | 0.04082077
609 | 0.06021402
610 | 0.09096075
611 | 0.1402484
612 | 0.2184319
613 | 0.3347268
614 | 0.4878054
615 | 0.652499
616 | 0.7882199
617 | 0.868316
618 | 0.8995351
619 | 0.9035721
620 | 0.9021927
621 | 0.9047993
622 | 0.9115564
623 | 0.918014
624 | 0.9227902
625 | 0.9218381
626 | 0.917439
627 | 0.912569
628 | 0.9089
629 | 0.9037296
630 | 0.8893278
631 | 0.8455819
632 | 0.7541274
633 | 0.6154555
634 | 0.455674
635 | 0.3114374
636 | 0.204289
637 | 0.1319792
638 | 0.08583057
639 | 0.05699249
640 | 0.03867941
641 | 0.02700943
642 | 0.01925636
643 | 0.01405051
644 | 0.01044144
645 | 0.007912692
646 | 0.006164426
647 | 0.004852433
648 | 0.003856933
649 | 0.003118564
650 | 0.002585385
651 | 0.002134688
652 | 0.001774433
653 | 0.0015333
654 | 0.001301301
655 | 0.001124181
656 | 0.001014416
657 | 0.000846346
658 | 0.0007518021
659 | 0.0006879873
660 | 0.0006035122
661 | 0.0005547185
662 | 0.00053284
663 | 0.0004701639
664 | 0.0004302549
665 | 0.0004396021
666 | 0.000372945
667 | 0.0003573453
668 | 0.000369608
669 | 0.000334138
670 | 0.000330978
671 | 0.0003235239
672 | 0.0002945655
673 | 0.0002903474
674 | 0.000295323
675 | 0.0002922456
676 | 0.0002910524
677 | 0.0003055323
678 | 0.0003106984
679 | 0.0002867226
680 | 0.0003064117
681 | 0.0003324323
682 | 0.0003262734
683 | 0.0003344107
684 | 0.000384281
685 | 0.0003833774
686 | 0.0004237442
687 | 0.0004370194
688 | 0.0004876748
689 | 0.0004895225
690 | 0.0005425931
691 | 0.0006068767
692 | 0.0006771569
693 | 0.0007629402
694 | 0.0008759399
695 | 0.000942757
696 | 0.001050817
697 | 0.001162698
698 | 0.001227518
699 | 0.001287498
700 | 0.001332463
701 | 0.001281668
702 | 0.00118543
703 | 0.001086024
704 | 0.0009223471
705 | 0.0007947868
706 | 0.0006987246
707 | 0.0005650809
708 | 0.0004666992
709 | 0.0004263992
710 | 0.0003488924
711 | 0.0003045334
712 | 0.0002723941
713 | 0.0002177363
714 | 0.0001804864
715 | 0.0001887125
716 | 0.0001401961
717 | 0.0001287655
718 | 0.0001379413
719 | 0.0001059999
720 | 8.440191e-05
721 | 0.0001070622
722 | 9.983789e-05
723 | 6.687339e-05
724 | 9.050183e-05
725 | 7.402374e-05
726 | 5.448588e-05
727 | 7.400967e-05
728 | 5.03293e-05
729 | 4.620474e-05
730 | 6.367236e-05
731 | 3.594581e-05
732 | 3.490591e-05
733 | 4.82356e-05
734 | 3.384834e-05
735 | 3.794716e-05
736 | 3.692531e-05
737 | 1.844722e-05
738 | 3.379191e-05
739 | 4.197521e-05
740 | 3.582498e-05
741 | 4.40121e-05
742 | 5.220029e-05
743 | 1.739422e-05
744 | 2.455381e-05
745 | 5.420625e-05
746 | 3.884162e-05
747 | 3.986226e-05
748 | 2.963181e-05
749 | 2.144382e-05
750 | 5.20895e-05
751 | 4.290657e-05
752 | 3.574263e-05
753 | 1.837682e-05
754 | 4.593543e-05
755 | 3.979701e-05
756 | 3.467976e-05
757 | 4.078657e-05
758 | 3.567599e-05
759 | 3.466459e-05
760 | 5.402579e-05
761 | 6.519277e-05
762 | 5.094534e-05
763 | 2.548176e-05
764 | 2.240141e-05
765 | 3.867791e-05
766 | 3.462643e-05
767 | 4.070783e-05
768 | 3.05123e-05
769 | 9.153774e-06
770 | 3.050176e-06
771 | 2.236802e-05
772 | 4.372429e-05
773 | 2.440622e-05
774 | 2.440317e-05
775 | 3.051503e-05
776 | 1.830582e-05
777 | 5.080655e-05
778 | 4.876201e-05
779 | 3.045565e-06
780 | 3.247472e-05
781 | 4.772984e-05
782 | 1.725771e-05
783 | 4.871435e-05
784 | 2.741854e-05
785 | 1.319698e-05
786 | 2.841898e-05
787 | 3.450232e-05
788 | 3.550715e-05
789 | 6.185471e-05
790 | 8.416407e-05
791 | 2.130193e-05
792 | 1.116427e-05
793 | 2.739857e-05
794 | 7.708294e-05
795 | 6.997192e-05
796 | 1.724309e-05
797 | 1.014177e-06
798 | 6.084952e-06
799 | 4.059109e-06
800 | 4.159881e-05
801 | 5.073556e-06
802 | 3.146157e-05
803 | 1.217747e-05
804 | 0
805 | 2.333879e-05
806 | 6.799766e-05
807 | 4.46458e-05
808 | 2.942176e-05
809 | 1.319171e-05
810 | 5.578874e-05
811 | 9.029895e-05
812 | 4.059611e-06
813 | 1.014674e-05
814 | 1.928693e-05
815 | 7.716307e-05
816 | 2.538001e-05
817 | 5.078256e-06
818 | 5.5908e-05
819 | 7.627293e-05
820 | 3.867231e-05
821 | 4.685425e-05
822 | 4.586226e-05
823 | 1.325569e-05
824 | 3.060219e-05
825 | 0
826 | 3.371255e-05
827 | 4.803545e-05
828 | 2.967098e-05
829 | 7.072484e-05
830 | 4.104551e-06
831 | 8.426746e-05
832 | 0.0001070063
833 | 4.84079e-05
834 | 9.585366e-05
835 | 0.0001249186
836 | 0.0001880727
837 | 0.000214315
838 | 0.0001670164
839 | 0.0001432986
840 | 0.000200714
841 | 0.0001585166
842 | 0.0001408696
843 | 0.0001336748
844 | 0.0001444826
845 | 0.0001435352
846 | 0.0001206792
847 | 5.675089e-05
848 | 9.365739e-05
849 | 0.0001087051
850 | 0.0001509087
851 | 6.233749e-05
852 | 0.0001079334
853 | 5.724614e-05
854 | 0.0001124072
855 | 7.432829e-05
856 | 0.0001126865
857 | 0.0001203475
858 | 0.0001874205
859 | 0.0001427874
860 | 0.002097591
861 | 0.00482735
862 | 0.005647209
863 | 0.00484751
864 | 0.004503737
865 | 0.004473835
866 | 0.005713375
867 | 0.005394007
868 | 0.005209648
869 | 0.003186199
870 | 0.004359971
871 | 0.004150878
872 | 0.00506292
873 | 0.004585636
874 | 0.002450066
875 | 0.004786292
876 | 0.00520606
877 | 0.002229944
878 | 0.006248346
879 | 0.004782452
880 | 0.006457945
881 | 0.003105467
882 | 0.005158429
883 | 0.005341884
884 | 0.004528624
885 | 0.00516875
886 | 0.006856821
887 | 0.005417574
888 | 0.004534686
889 | 0.004583939
890 | 0.005753511
891 | 0.005297885
892 | 0.005449152
893 | 0.003991732
894 | 0.002971287
895 | 0.003934162
896 | 0.005223186
897 | 0.005555172
898 | 0.003808922
899 | 0.00585308
900 | 0.001033387
901 | 0.004040941
902 | 0.005900993
903 | 0.004392472
904 | 0.006542122
905 | 0.003102849
906 | 0.004343867
907 | 0.007210557
908 | 0.003558442
909 | 0.00468857
910 | 0.005251511
911 | 0.004729548
912 | 0.004602509
913 | 0.005022358
914 | 0.007318653
915 | 0.004423476
916 | 0.0002825796
917 | 0.003836657
918 | 0.005671624
919 | 0.005280538
920 | 0.006843168
921 | 0.003143035
922 | 0.004666368
923 | 0.005168288
924 | 0.003812527
925 | 0.004913725
926 | 0.002177979
927 | 0.004876371
928 | 0.00514521
929 | 0.006687215
930 | 0.003935089
931 | 0.006056312
932 | 0.003289744
933 | 0.004794535
934 | 0.005106076
935 | 0.00632578
936 | 0.00360716
937 | 0.005977827
938 | 0.005516991
939 | 0.001511036
940 | 0.0060449
941 | 0.004949619
942 | 0.005759242
943 | 0.005118812
944 | 0.00595007
945 | 0.002956218
946 | 0.006483752
947 | 0.005570911
948 | 0.00560465
949 | 0.003404407
950 | 0.004204698
951 | 0.003840124
952 | 0.003753016
953 | 0.002561894
954 | 0.005030563
955 | 0.004317169
956 | 0.005942947
957 | 0.002285803
958 | 0.003607264
959 | 0.00246735
960 | 0.004122544
961 | 0.004979198
962 | 0.003320072
963 | 0.003909322
964 | 0.006342778
965 | 0.002864084
966 | 0.003891316
967 | 0.003403927
968 | 0.005396684
969 | 0.002071298
970 | 0.006647734
971 | 0.004840277
972 | 0.00414337
973 | 0.004432773
974 | 0.002766532
975 | 0.007012392
976 | 0.006083628
977 | 0.00407347
978 | 0.006647487
979 | 0.005378231
980 | 0.004916043
981 | 0.003052467
982 | 0.006176513
983 | 0.00511344
984 | 0.004303975
985 | 0.002595066
986 | 0.003560484
987 | 0.004366884
988 | 0.005505562
989 | 0.007246929
990 | 0.005500288
991 | 0.004972476
992 | 0.005420542
993 | 0.006390348
994 | 0.006935539
995 | 0.003926537
996 | 0.0007487474
997 | 0.002437713
998 | 0.002602814
999 | 0.005173764
1000 | 0.005545828
1001 | 0.004586176
1002 | 0.004421301
1003 | 0.004903228
1004 | 0.005432609
1005 | 0.004149905
1006 | 0.004244313
1007 | 0.003288548
1008 | 0.002961435
1009 | 0.005735401
1010 | 0.004249609
1011 | 0.00407867
1012 | 0.005480899
1013 | 0.004664055
1014 | 0.004083928
1015 | 0.003872715
1016 | 0.004416905
1017 | 0.005051824
1018 | 0.004567945
1019 | 0.004242585
1020 | 0.005681053
1021 | 0.003455688
1022 | 0.004230789
1023 | 0.004835785
1024 | 0.004011213
1025 | 0.005525934
1026 | 0.005241644
1027 | 0.004720567
1028 | 0.004547052
1029 | 0.005688396
1030 | 0.005379732
1031 | 0.003342129
1032 | 0.003064124
1033 | 0.003105615
1034 | 0.003440403
1035 | 0.004253855
1036 | 0.004812711
1037 | 0.0050077
1038 | 0.004560978
1039 | 0.004138786
1040 | 0.005777224
1041 | 0.004444805
1042 | 0.005311698
1043 | 0.004540718
1044 | 0.003716132
1045 | 0.006689772
1046 | 0.005240837
1047 | 0.002283292
1048 | 0.002162975
1049 | 0.005660361
1050 | 0.006179607
1051 | 0.003826829
1052 | 0.002690635
1053 | 0.004109364
1054 | 0.006065106
1055 | 0.004338268
1056 | 0.004277294
1057 | 0.003894322
1058 | 0.00432344
1059 | 0.004331058
1060 | 0.003643977
1061 | 0.005471216
1062 | 0.005209912
1063 | 0.004318118
1064 | 0.004378635
1065 | 0.004423629
1066 | 0.005298122
1067 | 0.004438643
1068 | 0.003066308
1069 | 0.003827932
1070 | 0.00457682
1071 | 0.004884837
1072 | 0.005098952
1073 | 0.004929663
1074 | 0.004060304
1075 | 0.004284866
1076 | 0.004547298
1077 | 0.004863694
1078 | 0.005180599
1079 | 0.004091034
1080 | 0.003825852
1081 | 0.004973855
1082 | 0.005414296
1083 | 0.003040411
1084 | 0.003532174
1085 | 0.00593059
1086 | 0.003714714
1087 | 0.003474136
1088 | 0.001908605
1089 | 0.001363858
1090 | 0.005339887
1091 | 0.005388367
1092 | 0.004246584
1093 | 0.003700043
1094 | 0.002644976
1095 | 0.002610681
1096 | 0.0009565108
1097 | 0.003593379
1098 | 0.003695288
1099 | 0.001387032
1100 | 0.001494771