## Data
2600 | 0.00361817
2599 | 0.00357716
2598 | 0.00352289
2597 | 0.00348684
2596 | 0.00343648
2595 | 0.00335801
2594 | 0.00330108
2593 | 0.00328685
2592 | 0.0031967
2591 | 0.00316907
2590 | 0.00313811
2589 | 0.00304192
2588 | 0.00301297
2587 | 0.00298451
2586 | 0.00290942
2585 | 0.00288452
2584 | 0.00283509
2583 | 0.0027741
2582 | 0.00274731
2581 | 0.0027058
2580 | 0.00268746
2579 | 0.00262776
2578 | 0.0026361
2577 | 0.0026241
2576 | 0.00261436
2575 | 0.00258354
2574 | 0.00257479
2573 | 0.0025409
2572 | 0.00252013
2571 | 0.00248747
2570 | 0.00244878
2569 | 0.00241718
2568 | 0.00241444
2567 | 0.00239181
2566 | 0.00236593
2565 | 0.00235437
2564 | 0.00233207
2563 | 0.00230856
2562 | 0.00227661
2561 | 0.00225184
2560 | 0.00221658
2559 | 0.00219901
2558 | 0.00216176
2557 | 0.00214726
2556 | 0.00208812
2555 | 0.00207342
2554 | 0.0020459
2553 | 0.00202483
2552 | 0.00200646
2551 | 0.00197979
2550 | 0.00197325
2549 | 0.00194582
2548 | 0.0019326
2547 | 0.00190824
2546 | 0.00189101
2545 | 0.00186312
2544 | 0.00183479
2543 | 0.00182149
2542 | 0.00180009
2541 | 0.00178356
2540 | 0.00174767
2539 | 0.00171263
2538 | 0.00168895
2537 | 0.00167473
2536 | 0.0016559
2535 | 0.0016371
2534 | 0.0016132
2533 | 0.00160058
2532 | 0.00157646
2531 | 0.00156593
2530 | 0.00155081
2529 | 0.00153721
2528 | 0.0015114
2527 | 0.00149063
2526 | 0.0014666
2525 | 0.00144774
2524 | 0.00143303
2523 | 0.00142079
2522 | 0.00140312
2521 | 0.00138972
2520 | 0.00136695
2519 | 0.00135288
2518 | 0.00134157
2517 | 0.00133242
2516 | 0.00131372
2515 | 0.00128906
2514 | 0.00127275
2513 | 0.00126567
2512 | 0.00125101
2511 | 0.00123196
2510 | 0.00121459
2509 | 0.00120395
2508 | 0.00119198
2507 | 0.00117784
2506 | 0.0011649
2505 | 0.00115345
2504 | 0.00113853
2503 | 0.00112825
2502 | 0.00111958
2501 | 0.00109887
2500 | 0.00108418
2499 | 0.00107826
2498 | 0.00105747
2497 | 0.00105106
2496 | 0.0010389
2495 | 0.00102282
2494 | 0.00101613
2493 | 0.00100056
2492 | 0.00098382
2491 | 0.00097217
2490 | 0.00095945
2489 | 0.00094964
2488 | 0.00093825
2487 | 0.00093474
2486 | 0.0009173
2485 | 0.00090142
2484 | 0.00089586
2483 | 0.00088639
2482 | 0.00087715
2481 | 0.00086133
2480 | 0.00084874
2479 | 0.0008416
2478 | 0.00083046
2477 | 0.00081359
2476 | 0.0008045
2475 | 0.00079578
2474 | 0.00078329
2473 | 0.00077868
2472 | 0.00076874
2471 | 0.00075466
2470 | 0.00074518
2469 | 0.00073606
2468 | 0.00071898
2467 | 0.00070852
2466 | 0.00070245
2465 | 0.00069324
2464 | 0.00068266
2463 | 0.00067246
2462 | 0.00066298
2461 | 0.00065153
2460 | 0.00064386
2459 | 0.00063138
2458 | 0.00062416
2457 | 0.0006117
2456 | 0.00060263
2455 | 0.00059109
2454 | 0.00058674
2453 | 0.00057294
2452 | 0.0005698
2451 | 0.00056158
2450 | 0.00054535
2449 | 0.00053699
2448 | 0.00053037
2447 | 0.00051913
2446 | 0.00050521
2445 | 0.00050114
2444 | 0.00049526
2443 | 0.00048087
2442 | 0.00047262
2441 | 0.00046171
2440 | 0.00045177
2439 | 0.00044511
2438 | 0.00043921
2437 | 0.00042951
2436 | 0.00041903
2435 | 0.00041167
2434 | 0.00040286
2433 | 0.00039048
2432 | 0.00039103
2431 | 0.00038191
2430 | 0.00037445
2429 | 0.00036432
2428 | 0.00035116
2427 | 0.00034819
2426 | 0.00034287
2425 | 0.0003308
2424 | 0.00032282
2423 | 0.00032256
2422 | 0.00031484
2421 | 0.00030593
2420 | 0.00030102
2419 | 0.00029409
2418 | 0.00028361
2417 | 0.00027677
2416 | 0.00027486
2415 | 0.00027121
2414 | 0.00026235
2413 | 0.00025244
2412 | 0.00025071
2411 | 0.00024255
2410 | 0.00023022
2409 | 0.00023115
2408 | 0.00022283
2407 | 0.00022311
2406 | 0.00021075
2405 | 0.00021054
2404 | 0.00020282
2403 | 0.00020537
2402 | 0.00019909
2401 | 0.00018795
2400 | 0.00018545
2399 | 0.00017987
2398 | 0.00018098
2397 | 0.00016977
2396 | 0.00017063
2395 | 0.00016852
2394 | 0.00015745
2393 | 0.00015202
2392 | 0.00015232
2391 | 0.00015189
2390 | 0.00014685
2389 | 0.0001418
2388 | 0.00013572
2387 | 0.00012933
2386 | 0.00012756
2385 | 0.0001294
2384 | 0.00012695
2383 | 0.00011226
2382 | 0.00011929
2381 | 0.00011143
2380 | 0.00010597
2379 | 0.00010536
2378 | 0.00010209
2377 | 0.0001055
2376 | 9.98e-05
2375 | 9.007e-05
2374 | 9.589e-05
2373 | 8.694e-05
2372 | 8.53e-05
2371 | 8.743e-05
2370 | 8.198e-05
2369 | 8.106e-05
2368 | 7.638e-05
2367 | 7.137e-05
2366 | 7.013e-05
2365 | 7.115e-05
2364 | 6.562e-05
2363 | 6.299e-05
2362 | 6.327e-05
2361 | 6.193e-05
2360 | 5.812e-05
2359 | 5.159e-05
2358 | 6.101e-05
2357 | 5.114e-05
2356 | 4.455e-05
2355 | 4.766e-05
2354 | 4.619e-05
2353 | 3.991e-05
2352 | 4.327e-05
2351 | 4.309e-05
2350 | 4.013e-05
2349 | 3.795e-05
2348 | 3.373e-05
2347 | 3.246e-05
2346 | 2.984e-05
2345 | 2.85e-05
2344 | 2.706e-05
2343 | 3.19e-05
2342 | 2.831e-05
2341 | 2.269e-05
2340 | 2.488e-05
2339 | 1.99e-05
2338 | 2.034e-05
2337 | 2.008e-05
2336 | 1.581e-05
2335 | 1.673e-05
2334 | 1.571e-05
2333 | 1.418e-05
2332 | 1.221e-05
2331 | 1.196e-05
2330 | 1.324e-05
2329 | 8.29e-06
2328 | 8.97e-06
2327 | 8.03e-06
2326 | 7.69e-06
2325 | 9e-08
2324 | 2.22e-06
2323 | 5.56e-06
2322 | 3.25e-06
2321 | 6.8e-07
2320 | 1.54e-06
2319 | 1.63e-06
2318 | 4.3e-07
2317 | 1.28e-06
2316 | 2.31e-06
2315 | 9.4e-07
2314 | 6.26e-06
2313 | 5.22e-06
2312 | 4.28e-06
2311 | 3.94e-06
2310 | 5.99e-06
2309 | 1.268e-05
2308 | 1.079e-05
2307 | 3.4e-07
2306 | 9.42e-06
2305 | 9e-06
2304 | 1.165e-05
2303 | 1.277e-05
2302 | 1.037e-05
2301 | 1.286e-05
2300 | 1.45e-05
2299 | 1.39e-05
2298 | 1.51e-05
2297 | 1.638e-05
2296 | 1.253e-05
2295 | 1.501e-05
2294 | 1.475e-05
2293 | 1.672e-05
2292 | 1.947e-05
2291 | 1.631e-05
2290 | 1.871e-05
2289 | 1.931e-05
2288 | 2.06e-05
2287 | 1.845e-05
2286 | 1.69e-05
2285 | 1.974e-05
2284 | 2.095e-05
2283 | 2.139e-05
2282 | 2.215e-05
2281 | 2.214e-05
2280 | 2.248e-05
2279 | 2.42e-05
2278 | 2.506e-05
2277 | 2.174e-05
2276 | 2.303e-05
2275 | 2.517e-05
2274 | 2.381e-05
2273 | 2.605e-05
2272 | 2.285e-05
2271 | 2.258e-05
2270 | 2.483e-05
2269 | 2.382e-05
2268 | 2.373e-05
2267 | 2.51e-05
2266 | 2.639e-05
2265 | 2.733e-05
2264 | 2.863e-05
2263 | 2.718e-05
2262 | 2.696e-05
2261 | 2.637e-05
2260 | 2.388e-05
2259 | 2.509e-05
2258 | 2.784e-05
2257 | 2.947e-05
2256 | 2.759e-05
2255 | 2.887e-05
2254 | 2.805e-05
2253 | 2.591e-05
2252 | 2.838e-05
2251 | 3e-05
2250 | 2.932e-05
2249 | 2.916e-05
2248 | 2.978e-05
2247 | 2.867e-05
2246 | 2.91e-05
2245 | 2.929e-05
2244 | 3.034e-05
2243 | 3.172e-05
2242 | 2.913e-05
2241 | 2.946e-05
2240 | 3.524e-05
2239 | 3.36e-05
2238 | 3.068e-05
2237 | 3e-05
2236 | 3.259e-05
2235 | 3.235e-05
2234 | 3.368e-05
2233 | 3.117e-05
2232 | 3.242e-05
2231 | 3.242e-05
2230 | 3.258e-05
2229 | 3.132e-05
2228 | 2.945e-05
2227 | 3.093e-05
2226 | 3.116e-05
2225 | 3.287e-05
2224 | 3.236e-05
2223 | 3.157e-05
2222 | 3.183e-05
2221 | 3.03e-05
2220 | 3.106e-05
2219 | 3.23e-05
2218 | 3.457e-05
2217 | 3.128e-05
2216 | 3.477e-05
2215 | 3.492e-05
2214 | 3.09e-05
2213 | 3.21e-05
2212 | 3.548e-05
2211 | 3.347e-05
2210 | 3.248e-05
2209 | 3.228e-05
2208 | 3.277e-05
2207 | 3.166e-05
2206 | 3.378e-05
2205 | 3.398e-05
2204 | 3.334e-05
2203 | 3.405e-05
2202 | 3.445e-05
2201 | 2.926e-05
2200 | 3.213e-05
2199 | 3.595e-05
2198 | 3.09e-05
2197 | 3.168e-05
2196 | 3.483e-05
2195 | 3.689e-05
2194 | 3.102e-05
2193 | 3.498e-05
2192 | 3.2e-05
2191 | 3.704e-05
2190 | 3.518e-05
2189 | 3.351e-05
2188 | 3.121e-05
2187 | 3.539e-05
2186 | 3.27e-05
2185 | 3.142e-05
2184 | 3.534e-05
2183 | 3.662e-05
2182 | 3.023e-05
2181 | 3.733e-05
2180 | 3.472e-05
2179 | 3.208e-05
2178 | 3.071e-05
2177 | 3.878e-05
2176 | 3.536e-05
2175 | 3.24e-05
2174 | 3.668e-05
2173 | 3.415e-05
2172 | 3.695e-05
2171 | 3.52e-05
2170 | 3.446e-05
2169 | 3.213e-05
2168 | 3.471e-05
2167 | 3.537e-05
2166 | 3.573e-05
2165 | 3.342e-05
2164 | 3.398e-05
2163 | 3.48e-05
2162 | 3.264e-05
2161 | 3.461e-05
2160 | 3.447e-05
2159 | 3.821e-05
2158 | 3.273e-05
2157 | 3.413e-05
2156 | 3.105e-05
2155 | 3.899e-05
2154 | 3.065e-05
2153 | 3.563e-05
2152 | 3.847e-05
2151 | 3.365e-05
2150 | 3.801e-05
2149 | 3.229e-05
2148 | 3.262e-05
2147 | 3.448e-05
2146 | 3.566e-05
2145 | 3.656e-05
2144 | 3.277e-05
2143 | 3.24e-05
2142 | 3.777e-05
2141 | 3.75e-05
2140 | 3.82e-05
2139 | 3.363e-05
2138 | 3.716e-05
2137 | 3.162e-05
2136 | 3.631e-05
2135 | 3.471e-05
2134 | 3.37e-05
2133 | 3.039e-05
2132 | 3.825e-05
2131 | 2.978e-05
2130 | 3.711e-05
2129 | 3.514e-05
2128 | 3.373e-05
2127 | 3.684e-05
2126 | 3.494e-05
2125 | 3.735e-05
2124 | 3.218e-05
2123 | 3.456e-05
2122 | 4.003e-05
2121 | 3.268e-05
2120 | 3.286e-05
2119 | 3.631e-05
2118 | 3.435e-05
2117 | 3.049e-05
2116 | 3.754e-05
2115 | 3.488e-05
2114 | 3.544e-05
2113 | 3.423e-05
2112 | 3.253e-05
2111 | 3.512e-05
2110 | 3.485e-05
2109 | 3.758e-05
2108 | 3.53e-05
2107 | 3.159e-05
2106 | 3.439e-05
2105 | 3.408e-05
2104 | 3.071e-05
2103 | 3.325e-05
2102 | 3.876e-05
2101 | 3.449e-05
2100 | 3.677e-05
2099 | 3.357e-05
2098 | 3.434e-05
2097 | 3.286e-05
2096 | 3.521e-05
2095 | 3.361e-05
2094 | 3.65e-05
2093 | 3.703e-05
2092 | 3.549e-05
2091 | 3.728e-05
2090 | 3.509e-05
2089 | 3.377e-05
2088 | 3.38e-05
2087 | 3.422e-05
2086 | 3.615e-05
2085 | 3.571e-05
2084 | 3.746e-05
2083 | 3.59e-05
2082 | 3.175e-05
2081 | 3.486e-05
2080 | 3.653e-05
2079 | 3.335e-05
2078 | 3.433e-05
2077 | 3.533e-05
2076 | 3.56e-05
2075 | 3.45e-05
2074 | 3.538e-05
2073 | 3.142e-05
2072 | 3.495e-05
2071 | 3.354e-05
2070 | 3.475e-05
2069 | 3.068e-05
2068 | 3.54e-05
2067 | 3.612e-05
2066 | 3.337e-05
2065 | 3.405e-05
2064 | 3.37e-05
2063 | 3.8e-05
2062 | 3.64e-05
2061 | 3.466e-05
2060 | 3.545e-05
2059 | 3.493e-05
2058 | 3.398e-05
2057 | 3.446e-05
2056 | 3.472e-05
2055 | 3.486e-05
2054 | 3.581e-05
2053 | 3.662e-05
2052 | 3.233e-05
2051 | 3.535e-05
2050 | 3.623e-05
2049 | 3.745e-05
2048 | 3.339e-05
2047 | 3.365e-05
2046 | 3.432e-05
2045 | 3.523e-05
2044 | 3.723e-05
2043 | 3.489e-05
2042 | 3.526e-05
2041 | 3.42e-05
2040 | 3.35e-05
2039 | 3.411e-05
2038 | 3.463e-05
2037 | 3.668e-05
2036 | 3.677e-05
2035 | 3.441e-05
2034 | 3.299e-05
2033 | 3.589e-05
2032 | 3.39e-05
2031 | 3.331e-05
2030 | 3.381e-05
2029 | 3.417e-05
2028 | 3.548e-05
2027 | 3.592e-05
2026 | 3.513e-05
2025 | 3.603e-05
2024 | 3.563e-05
2023 | 3.496e-05
2022 | 3.549e-05
2021 | 3.43e-05
2020 | 3.437e-05
2019 | 3.478e-05
2018 | 3.744e-05
2017 | 3.419e-05
2016 | 3.569e-05
2015 | 3.792e-05
2014 | 3.307e-05
2013 | 3.422e-05
2012 | 3.618e-05
2011 | 3.398e-05
2010 | 3.285e-05
2009 | 3.589e-05
2008 | 3.856e-05
2007 | 3.688e-05
2006 | 3.431e-05
2005 | 3.629e-05
2004 | 3.709e-05
2003 | 3.721e-05
2002 | 3.357e-05
2001 | 3.661e-05
2000 | 3.606e-05
1999 | 3.594e-05
1998 | 3.446e-05
1997 | 3.735e-05
1996 | 3.787e-05
1995 | 3.286e-05
1994 | 3.607e-05
1993 | 3.413e-05
1992 | 3.502e-05
1991 | 3.377e-05
1990 | 3.648e-05
1989 | 3.544e-05
1988 | 3.12e-05
1987 | 3.671e-05
1986 | 3.487e-05
1985 | 3.466e-05
1984 | 3.537e-05
1983 | 3.508e-05
1982 | 3.632e-05
1981 | 3.491e-05
1980 | 3.147e-05
1979 | 3.507e-05
1978 | 3.773e-05
1977 | 3.559e-05
1976 | 3.635e-05
1975 | 3.667e-05
1974 | 3.656e-05
1973 | 3.459e-05
1972 | 3.788e-05
1971 | 3.371e-05
1970 | 3.625e-05
1969 | 3.581e-05
1968 | 3.508e-05
1967 | 3.567e-05
1966 | 3.457e-05
1965 | 3.61e-05
1964 | 3.103e-05
1963 | 3.806e-05
1962 | 3.463e-05
1961 | 3.515e-05
1960 | 3.124e-05
1959 | 3.472e-05
1958 | 3.79e-05
1957 | 3.238e-05
1956 | 3.397e-05
1955 | 3.749e-05
1954 | 3.175e-05
1953 | 3.479e-05
1952 | 3.665e-05
1951 | 3.715e-05
1950 | 3.592e-05
1949 | 3.379e-05
1948 | 3.344e-05
1947 | 3.538e-05
1946 | 3.486e-05
1945 | 3.531e-05
1944 | 3.619e-05
1943 | 3.796e-05
1942 | 3.38e-05
1941 | 3.46e-05
1940 | 3.48e-05
1939 | 3.705e-05
1938 | 2.803e-05
1937 | 3.514e-05
1936 | 3.326e-05
1935 | 3.188e-05
1934 | 3.589e-05
1933 | 3.639e-05
1932 | 3.271e-05
1931 | 3.616e-05
1930 | 3.222e-05
1929 | 3.744e-05
1928 | 3.513e-05
1927 | 3.309e-05
1926 | 3.594e-05
1925 | 3.368e-05
1924 | 3.293e-05
1923 | 3.787e-05
1922 | 3.591e-05
1921 | 3.471e-05
1920 | 3.778e-05
1919 | 3.75e-05
1918 | 3.168e-05
1917 | 3.673e-05
1916 | 3.666e-05
1915 | 3.485e-05
1914 | 3.796e-05
1913 | 3.396e-05
1912 | 3.267e-05
1911 | 3.585e-05
1910 | 3.857e-05
1909 | 3.049e-05
1908 | 3.687e-05
1907 | 3.689e-05
1906 | 3.046e-05
1905 | 3.414e-05
1904 | 3.733e-05
1903 | 3.411e-05
1902 | 3.678e-05
1901 | 3.676e-05
1900 | 3.346e-05
1899 | 4.044e-05
1898 | 3.7e-05
1897 | 3.557e-05
1896 | 3.494e-05
1895 | 3.42e-05
1894 | 3.486e-05
1893 | 3.646e-05
1892 | 3.559e-05
1891 | 3.38e-05
1890 | 3.5e-05
1889 | 3.499e-05
1888 | 3.787e-05
1887 | 3.37e-05
1886 | 3.426e-05
1885 | 3.616e-05
1884 | 3.245e-05
1883 | 3.452e-05
1882 | 3.463e-05
1881 | 3.57e-05
1880 | 3.617e-05
1879 | 3.151e-05
1878 | 3.476e-05
1877 | 3.401e-05
1876 | 3.676e-05
1875 | 3.43e-05
1874 | 3.256e-05
1873 | 3.635e-05
1872 | 3.318e-05
1871 | 3.41e-05
1870 | 3.713e-05
1869 | 3.677e-05
1868 | 3.352e-05
1867 | 3.273e-05
1866 | 3.392e-05
1865 | 3.326e-05
1864 | 3.134e-05
1863 | 3.582e-05
1862 | 3.08e-05
1861 | 3.19e-05
1860 | 3.395e-05
1859 | 3.564e-05
1858 | 3.043e-05
1857 | 3.475e-05
1856 | 3.454e-05
1855 | 3.66e-05
1854 | 3.115e-05
1853 | 3.397e-05
1852 | 3.478e-05
1851 | 3.251e-05
1850 | 3.216e-05
1849 | 3.321e-05
1848 | 3.534e-05
1847 | 3.541e-05
1846 | 3.215e-05
1845 | 3.135e-05
1844 | 3.063e-05
1843 | 3.262e-05
1842 | 3.257e-05
1841 | 3.214e-05
1840 | 3.274e-05
1839 | 3.258e-05
1838 | 3.449e-05
1837 | 3.134e-05
1836 | 3.523e-05
1835 | 3.362e-05
1834 | 3.418e-05
1833 | 3.033e-05
1832 | 3.21e-05
1831 | 3.352e-05
1830 | 3.139e-05
1829 | 3.546e-05
1828 | 3.185e-05
1827 | 3.043e-05
1826 | 3.332e-05
1825 | 3.341e-05
1824 | 3.187e-05
1823 | 3.236e-05
1822 | 2.942e-05
1821 | 2.96e-05
1820 | 3.226e-05
1819 | 3.26e-05
1818 | 2.974e-05
1817 | 3.197e-05
1816 | 3.39e-05
1815 | 3.119e-05
1814 | 2.955e-05
1813 | 3.207e-05
1812 | 3.551e-05
1811 | 3.497e-05
1810 | 3.364e-05
1809 | 3.175e-05
1808 | 3.453e-05
1807 | 3.193e-05
1806 | 3.195e-05
1805 | 3.252e-05
1804 | 3.018e-05
1803 | 3.275e-05
1802 | 3.274e-05
1801 | 3.05e-05
1800 | 1.21e-06
1799 | 5.63e-06
1798 | 2.735e-05
1797 | 1.41e-06
1796 | 2.203e-05
1795 | 4.12e-06
1794 | 1.11e-06
1793 | 1.226e-05
1792 | 4.22e-06
1791 | 1.3e-06
1790 | 6.32e-06
1789 | 8.62e-06
1788 | 4.31e-06
1787 | 8.52e-06
1786 | 4.5e-06
1785 | 2.7e-06
1784 | 1.593e-05
1783 | 5.51e-06
1782 | 1.61e-06
1781 | 3e-07
1780 | 9e-07
1779 | 2.071e-05
1778 | 9e-07
1777 | 1.91e-05
1776 | 2.31e-06
1775 | 3.62e-06
1774 | 1.933e-05
1773 | 5.55e-06
1772 | 1e-07
1771 | 2.32e-06
1770 | 1.907e-05
1769 | 1.31e-06
1768 | 2.022e-05
1767 | 2.33e-06
1766 | 4.25e-06
1765 | 2.226e-05
1764 | 2.13e-06
1763 | 4.05e-06
1762 | 2.185e-05
1761 | 5.87e-06
1760 | 3.44e-06
1759 | 1.344e-05
1758 | 9.81e-06
1757 | 3.64e-06
1756 | 1.103e-05
1755 | 2.13e-06
1754 | 2.53e-06
1753 | 9.21e-06
1752 | 3.44e-06
1751 | 1.195e-05
1750 | 5.77e-06
1749 | 1.904e-05
1748 | 7.1e-07
1747 | 7.2e-06
1746 | 2.258e-05
1745 | 6.48e-06
1744 | 1.681e-05
1743 | 1.085e-05
1742 | 1.713e-05
1741 | 5.87e-06
1740 | 2.063e-05
1739 | 3.54e-06
1738 | 4e-07
1737 | 9.1e-07
1736 | 4.45e-06
1735 | 6.07e-06
1734 | 2.378e-05
1733 | 7.79e-06
1732 | 3.84e-06
1731 | 1.305e-05
1730 | 6.17e-06
1729 | 3e-07
1728 | 5.1e-07
1727 | 3.14e-06
1726 | 5.16e-06
1725 | 1.356e-05
1724 | 6.78e-06
1723 | 1.336e-05
1722 | 1.42e-06
1721 | 2e-07
1720 | 1.72e-06
1719 | 7.19e-06
1718 | 1.357e-05
1717 | 3.04e-06
1716 | 1.276e-05
1715 | 1.104e-05
1714 | 1.601e-05
1713 | 9.52e-06
1712 | 1.771e-05
1711 | 3.24e-06
1710 | 8.5e-06
1709 | 1.468e-05
1708 | 1.32e-06
1707 | 8.21e-06
1706 | 1.103e-05
1705 | 5.36e-06
1704 | 1.92e-06
1703 | 1.166e-05
1702 | 2.03e-06
1701 | 1.32e-06
1700 | 3.85e-06
1699 | 6.39e-06
1698 | 5.97e-06
1697 | 1.104e-05
1696 | 8.21e-06
1695 | 5.98e-06
1694 | 4.56e-06
1693 | 4.46e-06
1692 | 3.35e-06
1691 | 8.32e-06
1690 | 5.99e-06
1689 | 6.39e-06
1688 | 9.04e-06
1687 | 7.83e-06
1686 | 7.12e-06
1685 | 8.43e-06
1684 | 1.067e-05
1683 | 7.1e-07
1682 | 1.109e-05
1681 | 9.36e-06
1680 | 1.63e-06
1679 | 1.19e-05
1678 | 6.3e-06
1677 | 7.12e-06
1676 | 3.76e-06
1675 | 6.2e-06
1674 | 3.76e-06
1673 | 8.74e-06
1672 | 8.84e-06
1671 | 3.05e-06
1670 | 1.078e-05
1669 | 7.44e-06
1668 | 1.093e-05
1667 | 4.7e-06
1666 | 6.45e-06
1665 | 3.69e-06
1664 | 5.94e-06
1663 | 2.56e-06
1662 | 5.1e-07
1661 | 4.3e-06
1660 | 7.48e-06
1659 | 1.43e-06
1658 | 4.61e-06
1657 | 1.85e-06
1656 | 4.2e-06
1655 | 9.74e-06
1654 | 3.08e-06
1653 | 1.03e-06
1652 | 6.56e-06
1651 | 7.38e-06
1650 | 1.077e-05
1649 | 1.03e-06
1648 | 6.36e-06
1647 | 3.69e-06
1646 | 4.52e-06
1645 | 1.11e-05
1644 | 4.1e-07
1643 | 1.069e-05
1642 | 1.397e-05
1641 | 1.398e-05
1640 | 1.13e-06
1639 | 8.11e-06
1638 | 1.34e-06
1637 | 8.83e-06
1636 | 1.397e-05
1635 | 1.44e-06
1634 | 8.01e-06
1633 | 1.522e-05
1632 | 7.2e-07
1631 | 5.56e-06
1630 | 1.679e-05
1629 | 8.04e-06
1628 | 9.38e-06
1627 | 1.596e-05
1626 | 9.06e-06
1625 | 1.882e-05
1624 | 1.839e-05
1623 | 1.389e-05
1622 | 1.689e-05
1621 | 1.05e-05
1620 | 1.987e-05
1619 | 6.28e-06
1618 | 1.751e-05
1617 | 2.007e-05
1616 | 6.58e-06
1615 | 2.129e-05
1614 | 1.429e-05
1613 | 2.046e-05
1612 | 1.07e-05
1611 | 2.623e-05
1610 | 1.173e-05
1609 | 2.231e-05
1608 | 2.949e-05
1607 | 3.03e-05
1606 | 3.493e-05
1605 | 3.224e-05
1604 | 1.5e-05
1603 | 1.653e-05
1602 | 3.868e-05
1601 | 2.38e-05
1600 | 2.731e-05
1599 | 3.847e-05
1598 | 3.363e-05
1597 | 3.844e-05
1596 | 4.029e-05
1595 | 2.563e-05
1594 | 3.972e-05
1593 | 2.432e-05
1592 | 4.31e-05
1591 | 2.525e-05
1590 | 4.213e-05
1589 | 4.623e-05
1588 | 2.899e-05
1587 | 5.195e-05
1586 | 3.455e-05
1585 | 4.87e-05
1584 | 5.702e-05
1583 | 5.944e-05
1582 | 3.741e-05
1581 | 5.616e-05
1580 | 5.975e-05
1579 | 4.064e-05
1578 | 6.369e-05
1577 | 6.521e-05
1576 | 5.341e-05
1575 | 5.765e-05
1574 | 7.379e-05
1573 | 6.132e-05
1572 | 6.636e-05
1571 | 8.115e-05
1570 | 6.586e-05
1569 | 8.422e-05
1568 | 8.522e-05
1567 | 6.866e-05
1566 | 7.613e-05
1565 | 9.033e-05
1564 | 9.494e-05
1563 | 7.61e-05
1562 | 0.00010115
1561 | 8.66e-05
1560 | 0.00010698
1559 | 0.00010948
1558 | 9.27e-05
1557 | 0.00011146
1556 | 0.0001012
1555 | 0.00012129
1554 | 0.00011121
1553 | 0.00012659
1552 | 0.00012946
1551 | 0.00011939
1550 | 0.0001393
1549 | 0.00012326
1548 | 0.00014297
1547 | 0.00013642
1546 | 0.00015873
1545 | 0.00014862
1544 | 0.000163
1543 | 0.00017066
1542 | 0.0001705
1541 | 0.00018379
1540 | 0.00018524
1539 | 0.00018299
1538 | 0.00018656
1537 | 0.00020695
1536 | 0.00020423
1535 | 0.0002208
1534 | 0.00022164
1533 | 0.00021756
1532 | 0.00023788
1531 | 0.00024623
1530 | 0.00024297
1529 | 0.0002593
1528 | 0.00025981
1527 | 0.0002787
1526 | 0.0002731
1525 | 0.00029473
1524 | 0.0003068
1523 | 0.00031805
1522 | 0.00032618
1521 | 0.00032
1520 | 0.00032985
1519 | 0.00033756
1518 | 0.00036171
1517 | 0.00037017
1516 | 0.00038514
1515 | 0.0003951
1514 | 0.00039674
1513 | 0.00042146
1512 | 0.00043639
1511 | 0.00044565
1510 | 0.00045967
1509 | 0.00047966
1508 | 0.00049556
1507 | 0.00050605
1506 | 0.00053519
1505 | 0.0005485
1504 | 0.00056682
1503 | 0.00058637
1502 | 0.00059967
1501 | 0.00062638
1500 | 0.00064334
1499 | 0.00067619
1498 | 0.00069691
1497 | 0.00072485
1496 | 0.00074571
1495 | 0.00076796
1494 | 0.00080179
1493 | 0.00083475
1492 | 0.00086342
1491 | 0.00088781
1490 | 0.00092298
1489 | 0.00095122
1488 | 0.00099215
1487 | 0.00102305
1486 | 0.00105515
1485 | 0.00110355
1484 | 0.00113734
1483 | 0.00117292
1482 | 0.00121913
1481 | 0.00126179
1480 | 0.00130687
1479 | 0.00134895
1478 | 0.00140833
1477 | 0.00145616
1476 | 0.00150834
1475 | 0.00155587
1474 | 0.001608
1473 | 0.00166824
1472 | 0.0017265
1471 | 0.00179584
1470 | 0.00185544
1469 | 0.00192244
1468 | 0.00198316
1467 | 0.00204749
1466 | 0.00212959
1465 | 0.00220393
1464 | 0.00227062
1463 | 0.00234896
1462 | 0.00243029
1461 | 0.00250929
1460 | 0.0025986
1459 | 0.00268163
1458 | 0.00277297
1457 | 0.00287267
1456 | 0.00296407
1455 | 0.00306399
1454 | 0.00316149
1453 | 0.00326962
1452 | 0.00338857
1451 | 0.0034977
1450 | 0.00361191
1449 | 0.00372878
1448 | 0.0038555
1447 | 0.00399129
1446 | 0.00412718
1445 | 0.00426075
1444 | 0.00440585
1443 | 0.00455171
1442 | 0.00470704
1441 | 0.0048751
1440 | 0.00503088
1439 | 0.00520478
1438 | 0.00538151
1437 | 0.00556134
1436 | 0.00575866
1435 | 0.00596649
1434 | 0.00617864
1433 | 0.00639465
1432 | 0.00662864
1431 | 0.00685406
1430 | 0.00710323
1429 | 0.00737511
1428 | 0.00763667
1427 | 0.00792995
1426 | 0.00822613
1425 | 0.00854634
1424 | 0.00886339
1423 | 0.00920125
1422 | 0.00956268
1421 | 0.00994602
1420 | 0.01034793
1419 | 0.0107798
1418 | 0.01122356
1417 | 0.01168045
1416 | 0.01218423
1415 | 0.01271606
1414 | 0.01326108
1413 | 0.01386194
1412 | 0.01446213
1411 | 0.01514456
1410 | 0.01585881
1409 | 0.0166025
1408 | 0.01739968
1407 | 0.0182612
1406 | 0.01912029
1405 | 0.02010329
1404 | 0.0211698
1403 | 0.02230322
1402 | 0.02348804
1401 | 0.02477058
1400 | 0.02607749
1399 | 0.02754003
1398 | 0.02896464
1397 | 0.03057625
1396 | 0.03229074
1395 | 0.03415866
1394 | 0.03610278
1393 | 0.03830017
1392 | 0.04062027
1391 | 0.0431497
1390 | 0.04592135
1389 | 0.04876589
1388 | 0.05182909
1387 | 0.0552529
1386 | 0.05894658
1385 | 0.06292254
1384 | 0.06690255
1383 | 0.07129276
1382 | 0.07607201
1381 | 0.08150204
1380 | 0.08670499
1379 | 0.09274907
1378 | 0.09886824
1377 | 0.10556384
1376 | 0.11284567
1375 | 0.12045762
1374 | 0.12843364
1373 | 0.13744318
1372 | 0.14648698
1371 | 0.15699165
1370 | 0.16772452
1369 | 0.17908489
1368 | 0.19154477
1367 | 0.20445925
1366 | 0.21808204
1365 | 0.23417658
1364 | 0.24953868
1363 | 0.26661349
1362 | 0.28370356
1361 | 0.30204944
1360 | 0.32110392
1359 | 0.34261852
1358 | 0.36292329
1357 | 0.38456366
1356 | 0.40453089
1355 | 0.42535668
1354 | 0.44668261
1353 | 0.47048151
1352 | 0.49114891
1351 | 0.51221109
1350 | 0.53406612
1349 | 0.55372371
1348 | 0.57483297
1347 | 0.59560489
1346 | 0.61416074
1345 | 0.63346201
1344 | 0.65108752
1343 | 0.66853052
1342 | 0.68464193
1341 | 0.70055656
1340 | 0.71742831
1339 | 0.73288898
1338 | 0.74312892
1337 | 0.75758757
1336 | 0.76847523
1335 | 0.77758027
1334 | 0.78833448
1333 | 0.79825021
1332 | 0.80350151
1331 | 0.81157185
1330 | 0.81935922
1329 | 0.83908011
1328 | 0.85618201
1327 | 0.86202026
1326 | 0.86825179
1325 | 0.87085299
1324 | 0.8703141
1323 | 0.87227972
1322 | 0.87390721
1321 | 0.8761771
1320 | 0.87918793
1319 | 0.88068776
1318 | 0.87876378
1317 | 0.87861955
1316 | 0.87973176
1315 | 0.88200851
1314 | 0.88142163
1313 | 0.88196637
1312 | 0.88323449
1311 | 0.88264422
1310 | 0.88256813
1309 | 0.8819892
1308 | 0.88232638
1307 | 0.88120306
1306 | 0.87985925
1305 | 0.87894207
1304 | 0.87704848
1303 | 0.87822088
1302 | 0.87741217
1301 | 0.87574954
1300 | 0.87567529
1299 | 0.87375285
1298 | 0.87187233
1297 | 0.87029383
1296 | 0.86880522
1295 | 0.86649291
1294 | 0.86508778
1293 | 0.86366696
1292 | 0.86132836
1291 | 0.85929294
1290 | 0.85714714
1289 | 0.85487089
1288 | 0.85362295
1287 | 0.85256534
1286 | 0.84935239
1285 | 0.84760603
1284 | 0.84764558
1283 | 0.84512247
1282 | 0.84402225
1281 | 0.84356943
1280 | 0.84284783
1279 | 0.84127114
1278 | 0.83961534
1277 | 0.83851719
1276 | 0.83764053
1275 | 0.83664661
1274 | 0.83669214
1273 | 0.83725554
1272 | 0.83756501
1271 | 0.83716151
1270 | 0.83742443
1269 | 0.8377732
1268 | 0.83886122
1267 | 0.83922592
1266 | 0.8384199
1265 | 0.83875087
1264 | 0.84064503
1263 | 0.84083085
1262 | 0.84108481
1261 | 0.84134794
1260 | 0.84238223
1259 | 0.84377947
1258 | 0.84413329
1257 | 0.84446011
1256 | 0.84502469
1255 | 0.84560821
1254 | 0.84582911
1253 | 0.84640031
1252 | 0.84639022
1251 | 0.84686615
1250 | 0.847073
1249 | 0.8470135
1248 | 0.84696848
1247 | 0.84731536
1246 | 0.84763392
1245 | 0.84849894
1244 | 0.84833234
1243 | 0.84714756
1242 | 0.84606712
1241 | 0.84598105
1240 | 0.84584136
1239 | 0.84452679
1238 | 0.8436905
1237 | 0.84258859
1236 | 0.84036607
1235 | 0.83919107
1234 | 0.83844617
1233 | 0.83794858
1232 | 0.83730046
1231 | 0.83671892
1230 | 0.83565741
1229 | 0.83449776
1228 | 0.83259102
1227 | 0.83122431
1226 | 0.83092315
1225 | 0.8295104
1224 | 0.82814567
1223 | 0.82693079
1222 | 0.8249274
1221 | 0.82435778
1220 | 0.82572481
1219 | 0.82577742
1218 | 0.82436002
1217 | 0.82189661
1216 | 0.820369
1215 | 0.82084833
1214 | 0.82165622
1213 | 0.82209511
1212 | 0.82102087
1211 | 0.82122836
1210 | 0.82189448
1209 | 0.82171138
1208 | 0.82092531
1207 | 0.82138486
1206 | 0.8223569
1205 | 0.8221358
1204 | 0.82248864
1203 | 0.82398126
1202 | 0.82455604
1201 | 0.82474835
1200 | 0.82500389
1199 | 0.82559564
1198 | 0.82540313
1197 | 0.82581878
1196 | 0.82615534
1195 | 0.82721606
1194 | 0.82813011
1193 | 0.82827707
1192 | 0.8286773
1191 | 0.82867565
1190 | 0.82806664
1189 | 0.82870106
1188 | 0.83018092
1187 | 0.83016556
1186 | 0.83077419
1185 | 0.83139244
1184 | 0.83153856
1183 | 0.83068478
1182 | 0.83213181
1181 | 0.83212784
1180 | 0.83168261
1179 | 0.83175298
1178 | 0.83202357
1177 | 0.83334602
1176 | 0.83390468
1175 | 0.83387572
1174 | 0.83331942
1173 | 0.83406379
1172 | 0.83404411
1171 | 0.83397022
1170 | 0.83312133
1169 | 0.83384316
1168 | 0.83488288
1167 | 0.83452957
1166 | 0.83500459
1165 | 0.83370961
1164 | 0.83400393
1163 | 0.83382886
1162 | 0.83189383
1161 | 0.83112389
1160 | 0.83047799
1159 | 0.82913619
1158 | 0.82792412
1157 | 0.8273364
1156 | 0.82552289
1155 | 0.82361582
1154 | 0.82121938
1153 | 0.81831204
1152 | 0.81588415
1151 | 0.81406374
1150 | 0.81218505
1149 | 0.81041241
1148 | 0.80712707
1147 | 0.80544575
1146 | 0.80343639
1145 | 0.80029837
1144 | 0.79731652
1143 | 0.79408643
1142 | 0.79025785
1141 | 0.78719214
1140 | 0.78242796
1139 | 0.77943932
1138 | 0.77528308
1137 | 0.77100149
1136 | 0.76785707
1135 | 0.76287229
1134 | 0.75833623
1133 | 0.75405504
1132 | 0.74703503
1131 | 0.74208136
1130 | 0.73665509
1129 | 0.73116301
1128 | 0.72507262
1127 | 0.71882295
1126 | 0.71114162
1125 | 0.7055137
1124 | 0.69817298
1123 | 0.69124172
1122 | 0.68522343
1121 | 0.67711798
1120 | 0.67058574
1119 | 0.66359304
1118 | 0.65559902
1117 | 0.64996913
1116 | 0.64346728
1115 | 0.63566192
1114 | 0.62890063
1113 | 0.6212191
1112 | 0.61401457
1111 | 0.60644893
1110 | 0.59990655
1109 | 0.59212881
1108 | 0.5849889
1107 | 0.57787469
1106 | 0.56996547
1105 | 0.56093419
1104 | 0.5524316
1103 | 0.54484402
1102 | 0.53350502
1101 | 0.52322072
1100 | 0.51196311
1099 | 0.5013944
1098 | 0.48958622
1097 | 0.4763218
1096 | 0.46188086
1095 | 0.4471187
1094 | 0.43085114
1093 | 0.41449724
1092 | 0.39633654
1091 | 0.37896229
1090 | 0.36030137
1089 | 0.34047914
1088 | 0.32062057
1087 | 0.30111618
1086 | 0.28080813
1085 | 0.2618254
1084 | 0.24197108
1083 | 0.22293201
1082 | 0.20412158
1081 | 0.18646633
1080 | 0.16895532
1079 | 0.15326227
1078 | 0.13776462
1077 | 0.12332933
1076 | 0.11000176
1075 | 0.09773342
1074 | 0.08607506
1073 | 0.07568973
1072 | 0.06631962
1071 | 0.05804167
1070 | 0.05066602
1069 | 0.04415506
1068 | 0.03849123
1067 | 0.03360098
1066 | 0.02921977
1065 | 0.02556923
1064 | 0.0223617
1063 | 0.01957275
1062 | 0.01717814
1061 | 0.01514503
1060 | 0.01333385
1059 | 0.01187689
1058 | 0.01053852
1057 | 0.00940311
1056 | 0.00844154
1055 | 0.00758529
1054 | 0.00683314
1053 | 0.00620747
1052 | 0.00564704
1051 | 0.00513806
1050 | 0.00471844
1049 | 0.00432803
1048 | 0.0039799
1047 | 0.00368917
1046 | 0.00340564
1045 | 0.00317563
1044 | 0.00296171
1043 | 0.00278762
1042 | 0.00261998
1041 | 0.00248024
1040 | 0.00234199
1039 | 0.00222315
1038 | 0.00213395
1037 | 0.00204892
1036 | 0.00196885
1035 | 0.00191241
1034 | 0.00185506
1033 | 0.00180381
1032 | 0.00175593
1031 | 0.00173942
1030 | 0.00171554
1029 | 0.00169849
1028 | 0.0016788
1027 | 0.00166672
1026 | 0.00166665
1025 | 0.00165868
1024 | 0.00166586
1023 | 0.00166688
1022 | 0.00168576
1021 | 0.00168532
1020 | 0.00168806
1019 | 0.00170744
1018 | 0.00169953
1017 | 0.00169564
1016 | 0.00170852
1015 | 0.00170584
1014 | 0.00168832
1013 | 0.00167238
1012 | 0.00165817
1011 | 0.00162041
1010 | 0.00158949
1009 | 0.00156311
1008 | 0.00151442
1007 | 0.00146292
1006 | 0.00141278
1005 | 0.00135362
1004 | 0.00128553
1003 | 0.00123478
1002 | 0.00116932
1001 | 0.00110203
1000 | 0.00103142
999 | 0.00094529
998 | 0.00086305
997 | 0.00081061
996 | 0.00075433
995 | 0.00067655
994 | 0.0006159
993 | 0.00055598
992 | 0.00050357
991 | 0.00046924
990 | 0.00040929
989 | 0.00036845
988 | 0.00033153
987 | 0.00030366
986 | 0.0002689
985 | 0.00024212
984 | 0.00023319
983 | 0.00019826
982 | 0.00018382
981 | 0.0001814
980 | 0.00015013
979 | 0.00014234
978 | 0.0001531
977 | 0.00014784
976 | 0.00012275
975 | 0.00012496
974 | 0.00012982
973 | 0.00011101
972 | 0.00011954
971 | 0.00012486
970 | 0.00012189
969 | 0.00010298
968 | 0.00011503
967 | 0.00010229
966 | 0.00010456
965 | 0.00011867
964 | 0.00011934
963 | 0.00011933
962 | 0.00011784
961 | 9.272e-05
960 | 7.702e-05
959 | 0.00010304
958 | 0.00010674
957 | 6.775e-05
956 | 8.559e-05
955 | 6.806e-05
954 | 7.24e-05
953 | 8.394e-05
952 | 4.974e-05
951 | 6.385e-05
950 | 3.921e-05
949 | 4.879e-05
948 | 2.128e-05
947 | 3.451e-05
946 | 4.561e-05
945 | 7.27e-06
944 | 2.634e-05
943 | 3.087e-05
942 | 1.008e-05
941 | 1.26e-05
940 | 9.1e-07
939 | 1.461e-05
938 | 2.728e-05
937 | 1.117e-05
936 | 4e-07
935 | 4.44e-05
934 | 7.95e-06
933 | 6.64e-06
932 | 2.72e-06
931 | 3.682e-05
930 | 1.31e-06
929 | 3.251e-05
928 | 2.083e-05
927 | 7e-07
926 | 2.497e-05
925 | 9.55e-06
924 | 1.236e-05
923 | 2.199e-05
922 | 5.005e-05
921 | 1.116e-05
920 | 1.71e-05
919 | 6.094e-05
918 | 1.909e-05
917 | 5.97e-05
916 | 4.175e-05
915 | 2.81e-06
914 | 7.378e-05
913 | 1.113e-05
912 | 2.504e-05
911 | 6.02e-06
910 | 7.645e-05
909 | 4.461e-05
908 | 4.21e-06
907 | 9.007e-05
906 | 1.576e-05
905 | 1.244e-05
904 | 0.00010712
903 | 7.82e-05
902 | 2.194e-05
901 | 3.056e-05
900 | 9.565e-05
899 | 2.066e-05
898 | 9.512e-05
897 | 4.548e-05
896 | 1.233e-05
895 | 0.0001046
894 | 2.449e-05
893 | 1.491e-05
892 | 1.693e-05
891 | 0.00010335
890 | 3.314e-05
889 | 9.52e-06
888 | 0.00011713
887 | 2e-06
886 | 0
885 | 0.00015525
884 | 5.518e-05
883 | 0.00012787
882 | 1.062e-05
881 | 3.736e-05
880 | 3.315e-05
879 | 6.575e-05
878 | 1.624e-05
877 | 1.171e-05
876 | 0.00019148
875 | 6.642e-05
874 | 5.953e-05
873 | 9.61e-06
872 | 0.00020986
871 | 1.316e-05
870 | 1.658e-05
869 | 6.402e-05
868 | 5.13e-06
867 | 3.834e-05
866 | 0.00025554
865 | 0.00015417
864 | 3.676e-05
863 | 3.847e-05
862 | 0.00017863
861 | 1.397e-05
860 | 1.979e-05
859 | 2.2e-07
858 | 2.466e-05
857 | 2.256e-05
856 | 2.398e-05
855 | 3.43e-05
854 | 4.308e-05
853 | 4.051e-05
852 | 2.635e-05
851 | 3.045e-05
850 | 3.77e-05
849 | 4.196e-05
848 | 3.829e-05
847 | 2.585e-05
846 | 2.824e-05
845 | 3.54e-05
844 | 3.322e-05
843 | 2.974e-05
842 | 2.506e-05
841 | 2.923e-05
840 | 3.047e-05
839 | 2.953e-05
838 | 3.193e-05
837 | 2.244e-05
836 | 2.07e-05
835 | 2.58e-05
834 | 2.744e-05
833 | 2.188e-05
832 | 1.691e-05
831 | 1.255e-05
830 | 2.067e-05
829 | 2.468e-05
828 | 1.84e-05
827 | 1.544e-05
826 | 9.69e-06
825 | 1.274e-05
824 | 1.741e-05
823 | 2.176e-05
822 | 1.273e-05
821 | 1.005e-05
820 | 1.381e-05
819 | 1.368e-05
818 | 1.507e-05
817 | 8.27e-06
816 | 2.25e-06
815 | 5.94e-06
814 | 1.377e-05
813 | 9.74e-06
812 | 7.58e-06
811 | 5.83e-06
810 | 5.42e-06
809 | 2.09e-06
808 | 5.92e-06
807 | 8.52e-06
806 | 6.78e-06
805 | 7.57e-06
804 | 5.75e-06
803 | 6.81e-06
802 | 8.22e-06
801 | 6.55e-06
800 | 6.34e-06
799 | 1.192e-05
798 | 9.82e-06
797 | 9.9e-06
796 | 1.011e-05
795 | 1.246e-05
794 | 8.78e-06
793 | 9.88e-06
792 | 1.044e-05
791 | 8.82e-06
790 | 8.49e-06
789 | 7.29e-06
788 | 1.309e-05
787 | 6.58e-06
786 | 9.3e-07
785 | 2.16e-06
784 | 1.057e-05
783 | 1.237e-05
782 | 6.48e-06
781 | 9.4e-07
780 | 4.99e-06
779 | 1.323e-05
778 | 1.578e-05
777 | 7.24e-06
776 | 3.19e-06
775 | 7.7e-06
774 | 1.047e-05
773 | 8.43e-06
772 | 6.26e-06
771 | 6.2e-06
770 | 8.75e-06
769 | 7.02e-06
768 | 7.55e-06
767 | 1.071e-05
766 | 4.79e-06
765 | 4.27e-06
764 | 9.63e-06
763 | 1.162e-05
762 | 5.01e-06
761 | 3.55e-06
760 | 5.56e-06
759 | 7.86e-06
758 | 1.039e-05
757 | 6.24e-06
756 | 2.98e-06
755 | 3.28e-06
754 | 7.3e-06
753 | 1.052e-05
752 | 1.107e-05
751 | 7.71e-06
750 | 4.5e-06
749 | 6.23e-06
748 | 1.013e-05
747 | 8.93e-06
746 | 7.15e-06
745 | 5.35e-06
744 | 6.34e-06
743 | 9.9e-06
742 | 1.043e-05
741 | 9.76e-06
740 | 5.61e-06
739 | 4.55e-06
738 | 1.117e-05
737 | 1.133e-05
736 | 3.5e-06
735 | 2.52e-06
734 | 9.69e-06
733 | 1.106e-05
732 | 9.85e-06
731 | 9.57e-06
730 | 7.83e-06
729 | 7.91e-06
728 | 1.154e-05
727 | 1.285e-05
726 | 7.77e-06
725 | 1.85e-06
724 | 2.31e-06
723 | 8.87e-06
722 | 1.166e-05
721 | 7.98e-06
720 | 7.61e-06
719 | 6.92e-06
718 | 7.4e-06
717 | 9.51e-06
716 | 9.37e-06
715 | 5.23e-06
714 | 6.96e-06
713 | 1.018e-05
712 | 9.85e-06
711 | 1.174e-05
710 | 5.96e-06
709 | 7.54e-06
708 | 1.212e-05
707 | 1.362e-05
706 | 8.6e-06
705 | 4.18e-06
704 | 8.44e-06
703 | 6.95e-06
702 | 7.91e-06
701 | 8.09e-06
700 | 5.31e-06
699 | 4.05e-06
698 | 7.96e-06
697 | 1.345e-05
696 | 6.77e-06
695 | 4.38e-06
694 | 8.71e-06
693 | 7.19e-06
692 | 5.68e-06
691 | 9.13e-06
690 | 8.01e-06
689 | 5.8e-07
688 | 2.87e-06
687 | 1.312e-05
686 | 1.416e-05
685 | 9.23e-06
684 | 3.73e-06
683 | 1.045e-05
682 | 7.74e-06
681 | 1.159e-05
680 | 1.055e-05
679 | 8.87e-06
678 | 9.22e-06
677 | 1.181e-05
676 | 9.51e-06
675 | 2.57e-06
674 | 9.43e-06
673 | 9.78e-06
672 | 8.82e-06
671 | 1.168e-05
670 | 6.96e-06
669 | 5.17e-06
668 | 8.19e-06
667 | 9.65e-06
666 | 1.328e-05
665 | 8.89e-06
664 | 3.81e-06
663 | 1.224e-05
662 | 1.518e-05
661 | 5.81e-06
660 | 9.27e-06
659 | 3.3e-06
658 | 7.75e-06
657 | 1.088e-05
656 | 1.342e-05
655 | 5.75e-06
654 | 4.01e-06
653 | 8.47e-06
652 | 7.96e-06
651 | 1.198e-05
650 | 1.207e-05
649 | 3.59e-06
648 | 9.7e-07
647 | 8.08e-06
646 | 9.22e-06
645 | 0
644 | 7.9e-07
643 | 6.87e-06
642 | 7.31e-06
641 | 1.551e-05
640 | 1.261e-05
639 | 3.18e-06
638 | 4.69e-06
637 | 1.15e-05
636 | 9.03e-06
635 | 7.62e-06
634 | 6.3e-06
633 | 7.54e-06
632 | 7.2e-06
631 | 1.442e-05
630 | 1.192e-05
629 | 1.87e-06
628 | 4.55e-06
627 | 8.2e-06
626 | 8.92e-06
625 | 1.184e-05
624 | 6.78e-06
623 | 4.92e-06
622 | 8.41e-06
621 | 9.6e-06
620 | 1.549e-05
619 | 5.38e-06
618 | 4.4e-06
617 | 8.09e-06
616 | 8.64e-06
615 | 3.14e-06
614 | 7.91e-06
613 | 3.06e-06
612 | 8.64e-06
611 | 5.32e-06
610 | 1.262e-05
609 | 9.47e-06
608 | 6.51e-06
607 | 5.6e-06
606 | 5.87e-06
605 | 1.336e-05
604 | 1.166e-05
603 | 5.61e-06
602 | 6.06e-06
601 | 7.61e-06
600 | 9.05e-06
599 | 8.43e-06
598 | 5.9e-06
597 | 4.81e-06
596 | 8.72e-06
595 | 8.92e-06
594 | 6.37e-06
593 | 6.73e-06
592 | 2.28e-06
591 | 4.92e-06
590 | 5.83e-06
589 | 9.48e-06
588 | 1.82e-06
587 | 5.57e-06
586 | 1.152e-05
585 | 8.68e-06
584 | 9.41e-06
583 | 6.49e-06
582 | 4.67e-06
581 | 1.282e-05
580 | 1.18e-05
579 | 2.2e-06
578 | 5.05e-06
577 | 4.04e-06
576 | 8.16e-06
575 | 7.9e-06
574 | 7.27e-06
573 | 3.5e-06
572 | 3.31e-06
571 | 1.215e-05
570 | 8e-06
569 | 9.93e-06
568 | 2.85e-06
567 | 8.3e-07
566 | 1.059e-05
565 | 7.27e-06
564 | 6.26e-06
563 | 5.52e-06
562 | 2.76e-06
561 | 8.3e-07
560 | 1.056e-05
559 | 1.471e-05
558 | 5.15e-06
557 | 3.68e-06
556 | 7.74e-06
555 | 1.079e-05
554 | 8.66e-06
553 | 9.04e-06
552 | 8.49e-06
551 | 1.007e-05
550 | 1.219e-05
549 | 1.1e-05
548 | 6.39e-06
547 | 6.58e-06
546 | 8.53e-06
545 | 1.392e-05
544 | 1.756e-05
543 | 9.94e-06
542 | 5.94e-06
541 | 1.172e-05
540 | 1.1e-05
539 | 1.203e-05
538 | 1.24e-05
537 | 6.71e-06
536 | 8.88e-06
535 | 1.385e-05
534 | 1.02e-05
533 | 1.151e-05
532 | 1.162e-05
531 | 1.013e-05
530 | 1.324e-05
529 | 1.692e-05
528 | 1.158e-05
527 | 6.61e-06
526 | 8.04e-06
525 | 1.013e-05
524 | 1.424e-05
523 | 1.245e-05
522 | 7.43e-06
521 | 8.59e-06
520 | 1.262e-05
519 | 1.64e-05
518 | 1.142e-05
517 | 6.54e-06
516 | 6.08e-06
515 | 7.65e-06
514 | 6.81e-06
513 | 3.9e-06
512 | 4.01e-06
511 | 5.9e-07
510 | 2.84e-06
509 | 7.18e-06
508 | 6.9e-07
507 | 7.81e-06
506 | 1.188e-05
505 | 9.71e-06
504 | 7.85e-06
503 | 9.54e-06
502 | 1.034e-05
501 | 1.453e-05
500 | 1.335e-05