## Data
700 | 4.307384e-06
701 | 3.660752e-05
702 | 2.045146e-05
703 | 2.582884e-05
704 | 5.596633e-05
705 | 2.79782e-05
706 | 3.013079e-05
707 | 1.290906e-05
708 | 9.683437e-06
709 | 3.765765e-05
710 | 2.688759e-05
711 | 5.053465e-05
712 | 4.408403e-05
713 | 3.226774e-05
714 | 3.011987e-05
715 | 8.604205e-06
716 | 1.289943e-05
717 | 1.504419e-05
718 | 2.471473e-05
719 | 3.115456e-05
720 | 1.611503e-05
721 | 3.115248e-05
722 | 2.792738e-05
723 | 2.578411e-05
724 | 4.081808e-05
725 | 2.469913e-05
726 | 6.443341e-06
727 | 2.36231e-05
728 | 3.543148e-05
729 | 1.931938e-05
730 | 1.717201e-05
731 | 9.657026e-06
732 | 3.433241e-05
733 | 4.827249e-05
734 | 4.933399e-05
735 | 2.252168e-05
736 | 3.53887e-05
737 | 4.93056e-05
738 | 3.644733e-05
739 | 3.429554e-05
740 | 8.571358e-06
741 | 1.28549e-05
742 | 1.820433e-05
743 | 3.854988e-05
744 | 4.389769e-05
745 | 4.924136e-05
746 | 2.674855e-05
747 | 1.604278e-05
748 | 4.170891e-05
749 | 3.636426e-05
750 | 3.102285e-05
751 | 2.138948e-05
752 | 2.138196e-06
753 | 1.069281e-05
754 | 1.496772e-05
755 | 4.275779e-06
756 | 5.34481e-06
757 | 3.526983e-05
758 | 5.236419e-05
759 | 2.885256e-05
760 | 1.602479e-05
761 | 9.609297e-06
762 | 3.417062e-05
763 | 5.552198e-05
764 | 3.309516e-05
765 | 2.561421e-05
766 | 3.414856e-05
767 | 1.387561e-05
768 | 2.134754e-06
769 | 1.707787e-05
770 | 1.707441e-05
771 | 3.41498e-05
772 | 2.774864e-05
773 | 2.88075e-05
774 | 4.585307e-05
775 | 1.492622e-05
776 | 1.59965e-05
777 | 2.666402e-05
778 | 4.690822e-05
779 | 3.837683e-05
780 | 1.811938e-05
781 | 1.59807e-05
782 | 4.262461e-05
783 | 6.396016e-06
784 | 3.623416e-05
785 | 5.326884e-06
786 | 5.327049e-06
787 | 9.586032e-06
788 | 7.457972e-06
789 | 1.385211e-05
790 | 2.982541e-05
791 | 5.324745e-06
792 | 9.586727e-06
793 | 6.923747e-05
794 | 4.901768e-05
795 | 2.557935e-05
796 | 1.597975e-05
797 | 5.539004e-05
798 | 6.501119e-05
799 | 4.048018e-05
800 | 3.833764e-05
801 | 2.343604e-05
802 | 8.523813e-06
803 | 4.368022e-05
804 | 2.984687e-05
805 | 1.919607e-05
806 | 6.182255e-05
807 | 4.903361e-05
808 | 1.493569e-05
809 | 5.336663e-06
810 | 4.054423e-05
811 | 1.387335e-05
812 | 3.203246e-06
813 | 0
814 | 1.174929e-05
815 | 1.281888e-05
816 | 2.458418e-05
817 | 1.176172e-05
818 | 5.344695e-06
819 | 3.206924e-06
820 | 1.390647e-05
821 | 2.995354e-05
822 | 1.819065e-05
823 | 5.350369e-06
824 | 1.070461e-06
825 | 2.142266e-05
826 | 1.929573e-05
827 | 8.576522e-06
828 | 4.289981e-05
829 | 1.930931e-05
830 | 8.588308e-06
831 | 1.825605e-05
832 | 3.223626e-06
833 | 2.150568e-05
834 | 5.703629e-05
835 | 2.79803e-05
836 | 2.262063e-05
837 | 0
838 | 7.555968e-06
839 | 4.968386e-05
840 | 6.918006e-05
841 | 1.189504e-05
842 | 5.199234e-05
843 | 2.060579e-05
844 | 2.06224e-05
845 | 2.825089e-05
846 | 1.522555e-05
847 | 5.4467e-06
848 | 2.17987e-06
849 | 3.273283e-06
850 | 3.278076e-05
851 | 5.471333e-06
852 | 2.300407e-05
853 | 1.426006e-05
854 | 1.976304e-05
855 | 5.271655e-05
856 | 1.100275e-06
857 | 9.921051e-06
858 | 0.0003979299
859 | 0.0006125798
860 | 0.0004103646
861 | 0.0005575696
862 | 0.0006560903
863 | 0.0008903627
864 | 0.001098382
865 | 0.0007467781
866 | 0.0007322247
867 | 0.0004865766
868 | 0.0006901494
869 | 0.0005885815
870 | 0.0002467049
871 | 0.0003551572
872 | 0.0001404957
873 | 0.0006215246
874 | 0.0007622297
875 | 0.0006660566
876 | 0.0001980086
877 | 6.858058e-05
878 | 0.0008415591
879 | 0.0005299264
880 | 0.000581785
881 | 0.0004425508
882 | 0.0009361297
883 | 0.0008672604
884 | 0.0007810167
885 | 0.0005609326
886 | 0.0005817638
887 | 0.0007997354
888 | 0.0002058264
889 | 0.0004901738
890 | 0.0007110402
891 | 0.000537657
892 | 0.0008009585
893 | 0.0006182807
894 | 0.0001515626
895 | 0.0002631413
896 | 0.0006835815
897 | 0.001003416
898 | 0.0005973993
899 | 0.0005287728
900 | 0.0007961431
901 | 0.0007974129
902 | 0.000696814
903 | 0.0003815237
904 | 0.0005440979
905 | 0.000873432
906 | 0.001255312
907 | 0.0005275481
908 | 0.0007529396
909 | 0.0003195998
910 | 0.0004078971
911 | 8.847219e-06
912 | 0.0008526818
913 | 0.001393169
914 | 0.001133644
915 | 0.0002863163
916 | 0.0006335195
917 | 0.0005195356
918 | 0.0007751492
919 | 0.0005108144
920 | 0.0007317472
921 | 0.00030954
922 | 0.0008169889
923 | 0.000708458
924 | 0.0001791017
925 | 0.0006100088
926 | 0.0009989105
927 | 0.0004420285
928 | 0.0009392659
929 | 0.0007177282
930 | 0.0007052834
931 | 0.0006188563
932 | 0.001087532
933 | 0.0006110531
934 | 0.0002254502
935 | 0.0007644364
936 | 0.0006332163
937 | 0.0007005208
938 | 0.0005348432
939 | 0.0007610754
940 | 0.0005292367
941 | 0.0005449423
942 | 0.0006918809
943 | 0.001211473
944 | 0.0009896234
945 | 0.000257413
946 | 0.0004098442
947 | 0.0004981169
948 | 0.0008230835
949 | 0.0007897428
950 | 0.0002584319
951 | 0.0006492818
952 | 0.0007409452
953 | 0.0006050268
954 | 0.001138077
955 | 0.0004968587
956 | 0.0006048371
957 | 0.0007573524
958 | 0.0006447397
959 | 0.0006775158
960 | 0.0008785445
961 | 0.0004691105
962 | 0.0005065431
963 | 0.0006479894
964 | 0.0006257035
965 | 0.0005374019
966 | 0.0005737405
967 | 0.0007548936
968 | 0.0004326615
969 | 0.0002130069
970 | 0.000888024
971 | 0.0009243836
972 | 0.0005736203
973 | 0.0006663379
974 | 0.0005029382
975 | 0.0008360854
976 | 0.0006330224
977 | 0.0007312392
978 | 0.0007433337
979 | 0.0004103469
980 | 0.0004554859
981 | 0.000321911
982 | 0.0001742348
983 | 0.0007849943
984 | 0.0006119134
985 | 0.0008576612
986 | 0.001012857
987 | 0.00052253
988 | 0.001009754
989 | 0.0009172158
990 | 0.0003814025
991 | 0.0007726118
992 | 0.0005885549
993 | 0.0001476826
994 | 0.0001961348
995 | 0.0008924381
996 | 0.0009275386
997 | 0.0006114786
998 | 0.0009442247
999 | 0.0006179469
1000 | 0.0003976498
1001 | 0.0004350671
1002 | 0.0003755743
1003 | 0.0005110814
1004 | 0.000149803
1005 | 0.0006828321
1006 | 0.001150778
1007 | 0.0007003973
1008 | 0.0005274703
1009 | 0.0007092441
1010 | 0.0004757164
1011 | 0.0009844297
1012 | 0.0006662203
1013 | 0.0001596519
1014 | 0.0002554458
1015 | 0.0006791646
1016 | 0.0008443557
1017 | 0.000765191
1018 | 0.0006076264
1019 | 0.0007298008
1020 | 0.0007728239
1021 | 0.0008496336
1022 | 0.0009465194
1023 | 0.0002982745
1024 | 3.081074e-05
1025 | 0.0005193708
1026 | 0.0005490509
1027 | 0.000732737
1028 | 0.0009154124
1029 | 0.0005677342
1030 | 0.0005930584
1031 | 0.0007140774
1032 | 0.0005930238
1033 | 0.000143019
1034 | 0.0004421737
1035 | 0.0008800676
1036 | 0.0009438664
1037 | 0.0005158404
1038 | 0.0002419523
1039 | 0.0004487629
1040 | 0.0005675531
1041 | 0.0009126696
1042 | 0.001215067
1043 | 0.0006731155
1044 | 0.0005334201
1045 | 0.0007885689
1046 | 0.0004761921
1047 | 0.0002507112
1048 | 0.0004364412
1049 | 0.0004134276
1050 | 0.0008347971
1051 | 0.0007962475
1052 | 0.0007652548
1053 | 0.0007213579
1054 | 0.0007015584
1055 | 0.0007234251
1056 | 0.000749804
1057 | 0.0008586041
1058 | 0.0007585569
1059 | 0.0001506142
1060 | 0.0003023157
1061 | 0.0005473616
1062 | 0.0007341015
1063 | 0.0008747138
1064 | 0.0008122539
1065 | 0.0008606155
1066 | 0.001068439
1067 | 0.0008839439
1068 | 0.0003254246
1069 | 0.0004430354
1070 | 0.0005561998
1071 | 0.0004561607
1072 | 0.000482627
1073 | 0.0006211733
1074 | 0.0008718118
1075 | 0.0008233647
1076 | 0.000389017
1077 | 0.0004472527
1078 | 0.0006902282
1079 | 0.0007012276
1080 | 0.0006561658
1081 | 0.0004528099
1082 | 0.0004109863
1083 | 0.0008505756
1084 | 0.0009848112
1085 | 0.0009034168
1086 | 0.0007681167
1087 | 0.0005933616
1088 | 0.0006779736
1089 | 0.0003835447
1090 | 0.0003296841
1091 | 0.000632967
1092 | 0.0008330457
1093 | 0.0006187663
1094 | 0.0002340973
1095 | 0.0004955744
1096 | 0.000905584
1097 | 0.001045305
1098 | 0.0008726234
1099 | 0.0007418006
1100 | 0.0007957259
1101 | 0.0006616053
1102 | 0.0007384015
1103 | 0.0006603785
1104 | 0.000498792
1105 | 0.0003472001
1106 | 0.0003637498
1107 | 0.0005901164
1108 | 0.0005471806
1109 | 0.000792205
1110 | 0.001048423
1111 | 0.000886821
1112 | 0.00074067
1113 | 0.0004999593
1114 | 0.0005966476
1115 | 0.0007199052
1116 | 0.0005473123
1117 | 0.0004593735
1118 | 0.0003088102
1119 | 0.0002384987
1120 | 0.0002637397
1121 | 0.0002362354
1122 | 6.590821e-06
1123 | 0.0004678368
1124 | 0.001362092
1125 | 0.001027374
1126 | 0.0007613418
1127 | 0.0003384359
1128 | 0.0002351349
1129 | 0.0005404918
1130 | 0.0004229254
1131 | 0.0008824195
1132 | 0.002120659
1133 | 0.00206125
1134 | 0.0005733586
1135 | 0.0003977261
1136 | 0.0005582528
1137 | 0.0005803091
1138 | 0.000295556
1139 | 0.0002923302
1140 | 0.0005726597
1141 | 0.0008759426
1142 | 0.0009881716
1143 | 0.0006595864
1144 | 0.0004187471
1145 | 0.0006076983
1146 | 0.0007187026
1147 | 0.0007296182
1148 | 0.0009814858
1149 | 0.0005241482
1150 | 0.0001923316
1151 | 0.0006067681
1152 | 0.0002340238
1153 | 0.0003362915
1154 | 0.0005847529
1155 | 0.0007562601
1156 | 0.0009034843
1157 | 0.001099013
1158 | 0.0009507605
1159 | 0.0004628088
1160 | 0.0004264214
1161 | 0.0006385057
1162 | 0.0009769832
1163 | 0.0009935845
1164 | 0.0008154652
1165 | 0.001092447
1166 | 0.0009497752
1167 | 0.0007551915
1168 | 0.0006871167
1169 | 0.0003265527
1170 | 0.0004726989
1171 | 0.000263836
1172 | 0.0002715303
1173 | 0.0007748785
1174 | 0.0007915054
1175 | 0.0006881828
1176 | 0.0007267538
1177 | 0.0008345887
1178 | 0.001165679
1179 | 0.0006409686
1180 | 0.0003352466
1181 | 0.0008046785
1182 | 0.0005035601
1183 | 0.0006926609
1184 | 0.0005772409
1185 | 0.0004727503
1186 | 0.000610108
1187 | 0.0004849239
1188 | 0.0004275087
1189 | 0.0006955303
1190 | 0.0004736035
1191 | 0.0005119743
1192 | 0.0004691859
1193 | 0.0004483605
1194 | 0.0005450496
1195 | 0.0005889845
1196 | 0.000482354
1197 | 0.0005186106
1198 | 0.0003856185
1199 | 0.0003053989
1200 | 0.0003185539
1201 | 1.098899e-05
1202 | 0.0005098913
1203 | 0.0006505988
1204 | 0.0006450237
1205 | 0.0004967743
1206 | 0.0004614801
1207 | 0.0005879657
1208 | 0.0005273971
1209 | 0.0005384911
1210 | 0.0002175697
1211 | 0.0004505717
1212 | 0.000413185
1213 | 0.0001659483
1214 | 0.0002495021
1215 | 1.978224e-05
1216 | 7.144137e-05
1217 | 0.000273716
1218 | 4.61608e-05
1219 | 0.0006539978
1220 | 0.0002297145
1221 | 1.099025e-05
1222 | 9.781015e-05
1223 | 7.691987e-06
1224 | 0.0005307331
1225 | 3.845393e-05
1226 | 0.0002790801
1227 | 0.000247275
1228 | 0.000349555
1229 | 0.0004550966
1230 | 0.0007947386
1231 | 0.0008485615
1232 | 0.001127707
1233 | 0.0007836035
1234 | 0.00097711
1235 | 0.0008836495
1236 | 0.0009301221
1237 | 0.001066175
1238 | 0.001346875
1239 | 0.001581812
1240 | 0.001540065
1241 | 0.00120438
1242 | 0.0008946097
1243 | 0.001271831
1244 | 0.001625587
1245 | 0.001534197
1246 | 0.001570278
1247 | 0.001948799
1248 | 0.002295256
1249 | 0.003060101
1250 | 0.003146282
1251 | 0.00262591
1252 | 0.003334388
1253 | 0.003549431
1254 | 0.003513017
1255 | 0.003450508
1256 | 0.003792628
1257 | 0.00447742
1258 | 0.004558517
1259 | 0.004541318
1260 | 0.004837937
1261 | 0.005399549
1262 | 0.006308819
1263 | 0.007163795
1264 | 0.007507425
1265 | 0.008256388
1266 | 0.008701455
1267 | 0.009564308
1268 | 0.01021902
1269 | 0.01095104
1270 | 0.0120684
1271 | 0.01366314
1272 | 0.01487343
1273 | 0.01604269
1274 | 0.01693002
1275 | 0.01899295
1276 | 0.02023586
1277 | 0.02218222
1278 | 0.0246841
1279 | 0.02680215
1280 | 0.02907834
1281 | 0.0318538
1282 | 0.03491016
1283 | 0.03819735
1284 | 0.04238325
1285 | 0.0458211
1286 | 0.05043263
1287 | 0.05513378
1288 | 0.06076217
1289 | 0.06631995
1290 | 0.07279125
1291 | 0.08000518
1292 | 0.08789741
1293 | 0.09626357
1294 | 0.1057698
1295 | 0.1150054
1296 | 0.1255777
1297 | 0.1369653
1298 | 0.1492023
1299 | 0.1622588
1300 | 0.1756441
1301 | 0.1891669
1302 | 0.2040856
1303 | 0.2195507
1304 | 0.2352635
1305 | 0.2514029
1306 | 0.2678176
1307 | 0.2845548
1308 | 0.3015061
1309 | 0.3183711
1310 | 0.3359086
1311 | 0.3529671
1312 | 0.3702938
1313 | 0.3879673
1314 | 0.4052664
1315 | 0.4231999
1316 | 0.440967
1317 | 0.4593016
1318 | 0.4779488
1319 | 0.496834
1320 | 0.5159391
1321 | 0.5354012
1322 | 0.55607
1323 | 0.5761436
1324 | 0.5971941
1325 | 0.6180033
1326 | 0.6403136
1327 | 0.6625263
1328 | 0.6850514
1329 | 0.7078592
1330 | 0.7302817
1331 | 0.7527016
1332 | 0.7746455
1333 | 0.7960671
1334 | 0.8163064
1335 | 0.8352844
1336 | 0.85306
1337 | 0.8688335
1338 | 0.8827035
1339 | 0.8944207
1340 | 0.9039001
1341 | 0.9110549
1342 | 0.9154133
1343 | 0.9178289
1344 | 0.9181711
1345 | 0.9160004
1346 | 0.9121585
1347 | 0.9075013
1348 | 0.9012708
1349 | 0.8942355
1350 | 0.8866409
1351 | 0.8784333
1352 | 0.86967
1353 | 0.8615603
1354 | 0.8541044
1355 | 0.8473371
1356 | 0.8410228
1357 | 0.8354911
1358 | 0.8299088
1359 | 0.8255336
1360 | 0.8223785
1361 | 0.8206568
1362 | 0.8198533
1363 | 0.819425
1364 | 0.8202611
1365 | 0.8215194
1366 | 0.8211185
1367 | 0.8223944
1368 | 0.8240083
1369 | 0.8236909
1370 | 0.8189788
1371 | 0.8140172
1372 | 0.8054342
1373 | 0.7935476
1374 | 0.7769907
1375 | 0.7554676
1376 | 0.7300375
1377 | 0.6987789
1378 | 0.6606975
1379 | 0.6202827
1380 | 0.5765616
1381 | 0.5310351
1382 | 0.4869418
1383 | 0.44365
1384 | 0.3999067
1385 | 0.3588733
1386 | 0.319886
1387 | 0.2879851
1388 | 0.2590373
1389 | 0.228776
1390 | 0.2031048
1391 | 0.1803196
1392 | 0.1609487
1393 | 0.1405471
1394 | 0.1260201
1395 | 0.1166839
1396 | 0.1047354
1397 | 0.09120993
1398 | 0.07719301
1399 | 0.07030717
1400 | 0.06830608
1401 | 0.06270889
1402 | 0.05232104
1403 | 0.04519387
1404 | 0.04319604
1405 | 0.04019772
1406 | 0.03441724
1407 | 0.03190402
1408 | 0.02912489
1409 | 0.02834971
1410 | 0.02577857
1411 | 0.02120651
1412 | 0.01908696
1413 | 0.01857652
1414 | 0.01920003
1415 | 0.01726431
1416 | 0.01353842
1417 | 0.01188435
1418 | 0.01210228
1419 | 0.01205593
1420 | 0.01065145
1421 | 0.00930573
1422 | 0.008969722
1423 | 0.009202833
1424 | 0.008298514
1425 | 0.007048883
1426 | 0.006639685
1427 | 0.00636612
1428 | 0.006128938
1429 | 0.005161921
1430 | 0.004454074
1431 | 0.004633741
1432 | 0.004565754
1433 | 0.00401291
1434 | 0.003514551
1435 | 0.003189261
1436 | 0.002859853
1437 | 0.003124314
1438 | 0.003144885
1439 | 0.003006346
1440 | 0.003048831
1441 | 0.00277651
1442 | 0.002201481
1443 | 0.001322946
1444 | 0.001115749
1445 | 0.002466667
1446 | 0.002473325
1447 | 0.00126444
1448 | 0.0007600334
1449 | 0.0007731722
1450 | 0.001589099
1451 | 0.001635321
1452 | 0.001040489
1453 | 0.0008618232
1454 | 0.001128813
1455 | 0.001418718
1456 | 0.001432889
1457 | 0.001278573
1458 | 0.0008923864
1459 | 0.0006130488
1460 | 0.0007762588
1461 | 0.0007453566
1462 | 0.000546049
1463 | 0.0003968123
1464 | 0.0001798319
1465 | 0.0003925275
1466 | 0.0005918943
1467 | 0.0001687867
1468 | 3.947832e-05
1469 | 0.0005635867
1470 | 0.0006311997
1471 | 0.0004057413
1472 | 0.0004087927
1473 | 0.0002026644
1474 | 1.97315e-05
1475 | 0.0001962246
1476 | 0.0002773989
1477 | 0.0001699308
1478 | 0.000323383
1479 | 0.0002489038
1480 | 7.669594e-06
1481 | 0.0001008057
1482 | 0.0002257324
1483 | 6.246849e-05
1484 | 0.0001862599
1485 | 9.313619e-05
1486 | 5.148817e-05
1487 | 0.0001117508
1488 | 0.0003593934
1489 | 0.0003714397
1490 | 0.0004371784
1491 | 0.0004491423
1492 | 0.0005521642
1493 | 0.0003090401
1494 | 3.287116e-05
1495 | 0.0001238335
1496 | 0.00023888
1497 | 0.0002464992
1498 | 8.216936e-05
1499 | 3.067693e-05
1500 | 0.0005663767
1501 | 0.0006508034
1502 | 0.0007308596
1503 | 0.0004491905
1504 | 0.0005159659
1505 | 0.0003845117
1506 | 0.0005071133
1507 | 0.0005367222
1508 | 0.0004228492
1509 | 0.0007207657
1510 | 0.000683515
1511 | 0.0004831029
1512 | 0.0004261155
1513 | 0.0005158529
1514 | 0.0003680082
1515 | 0.0004556852
1516 | 0.0005389932
1517 | 0.0003910777
1518 | 9.091377e-05
1519 | 0.0004084999
1520 | 0.0002738061
1521 | 0.0002661692
1522 | 0.0004326269
1523 | 0.0001500618
1524 | 8.981242e-05
1525 | 0.0004741651
1526 | 0.0004555459
1527 | 0.0008925911
1528 | 0.0007963449
1529 | 0.0007929293
1530 | 0.000611097
1531 | 0.0006954019
1532 | 0.0005759612
1533 | 0.0005530053
1534 | 0.000497148
1535 | 0.0003723917
1536 | 6.133753e-05
1537 | 0.0001456417
1538 | 9.853543e-05
1539 | 0.000443443
1540 | 0.0005835219
1541 | 0.000444408
1542 | 0.0005113113
1543 | 0.0003875935
1544 | 0.0002058307
1545 | 8.758926e-06
1546 | 9.418743e-05
1547 | 0.0002529769
1548 | 1.970623e-05
1549 | 7.116565e-05
1550 | 0.0009524915
1551 | 0.0008882007
1552 | 0.0009163475
1553 | 0.0008496558
1554 | 0.0005670442
1555 | 0.0006229738
1556 | 0.0008835692
1557 | 0.0004861742
1558 | 0.0005113062
1559 | 0.0003306433
1560 | 8.869782e-05
1561 | 0.0003667439
1562 | 0.000767521
1563 | 0.000714015
1564 | 0.0006724515
1565 | 0.0008794314
1566 | 0.0008420412
1567 | 0.0006779839
1568 | 0.0004829759
1569 | 0.0007982716
1570 | 0.0006426897
1571 | 0.000463186
1572 | 0.0005868493
1573 | 0.0004006774
1574 | 0.0003711217
1575 | 0.0006284241
1576 | 0.0008550602
1577 | 0.0006536699
1578 | 0.0005299736
1579 | 0.0004817283
1580 | 0.000267087
1581 | 0.0006841091
1582 | 0.0006273704
1583 | 0.0001248258
1584 | 0.0002616669
1585 | 0.0009690283
1586 | 0.0008266526
1587 | 0.0005057483
1588 | 0.0008033922
1589 | 0.0008242516
1590 | 0.0008430678
1591 | 0.0006206679
1592 | 0.0007279725
1593 | 0.00041711
1594 | 0.0006941008
1595 | 0.0004784181
1596 | 0.0007925162
1597 | 0.0004521004
1598 | 0.0001894114
1599 | 0.0002693432
1600 | 0.0007345898
1601 | 0.0009721599
1602 | 0.0006305053
1603 | 0.0008199503
1604 | 0.0005845918
1605 | 0.00067742
1606 | 0.0004116209
1607 | 0.0002889591
1608 | 0.0007269041
1609 | 0.0008022371
1610 | 0.000699427
1611 | 0.000347096
1612 | 0.0008024768
1613 | 0.0006733292
1614 | 0.0003743654
1615 | 0.0003896425
1616 | 0.0001751697
1617 | 0.0008504397
1618 | 0.0009808301
1619 | 0.0007434228
1620 | 0.000817751
1621 | 0.0006370919
1622 | 0.0004368213
1623 | 0.0005934237
1624 | 0.0007017629
1625 | 0.0004358682
1626 | 0.0005101265
1627 | 9.086799e-05
1628 | 0.00103442
1629 | 0.0009041641
1630 | 0.0006842581
1631 | 0.0004226057
1632 | 0.0007312582
1633 | 0.0007236841
1634 | 0.0005702946
1635 | 0.001045572
1636 | 0.0003733059
1637 | 0.0001576679
1638 | 0.0005430772
1639 | 0.0007719015
1640 | 0.0006612055
1641 | 0.0008540523
1642 | 0.0008660284
1643 | 0.0007555492
1644 | 0.000748898
1645 | 0.0009285265
1646 | 0.0008406894
1647 | 0.0008889803
1648 | 0.0005397287
1649 | 0.0004948874
1650 | 0.0005310395
1651 | 0.0007259381
1652 | 0.0004904231
1653 | 0.0008243255
1654 | 0.0006677475
1655 | 0.0006820805
1656 | 0.0007640749
1657 | 0.0008309403
1658 | 0.001210594
1659 | 0.0006929764
1660 | 0.001144329
1661 | 0.0008080569
1662 | 0.0006153805
1663 | 0.0007666083
1664 | 0.001011915
1665 | 0.000733707
1666 | 0.0007667309
1667 | 0.0009166576
1668 | 0.0007403538
1669 | 0.0004632413
1670 | 0.0006440942
1671 | 0.0004874667
1672 | 0.0002355312
1673 | 1.095278e-06
1674 | 6.244441e-05
1675 | 1.204815e-05
1676 | 0.0008655258
1677 | 0.000939896
1678 | 0.0008479497
1679 | 0.0008160985
1680 | 0.0008106826
1681 | 0.0005751263
1682 | 0.0006365023
1683 | 0.0005796485
1684 | 0.0005521847
1685 | 0.0002979924
1686 | 0.0004063923
1687 | 0.0003724236
1688 | 0.0005664096
1689 | 0.0006167795
1690 | 0.0007997196
1691 | 0.0006561285
1692 | 0.000567425
1693 | 0.0003648592
1694 | 0.000645418
1695 | 0.0004404751
1696 | 0.0005205148
1697 | 0.0008371814
1698 | 0.001069439
1699 | 0.0008909014
1700 | 0.0007867398
1701 | 0.0008743241
1702 | 0.0005762893
1703 | 0.0005269887
1704 | 0.0006552656
1705 | 0.0007592532
1706 | 0.0007646902
1707 | 0.0008304319
1708 | 0.0006837247
1709 | 0.0005445943
1710 | 0.0005664611
1711 | 0.0007045132
1712 | 0.0006014375
1713 | 0.0004065045
1714 | 0.0002925662
1715 | 0.0004360559
1716 | 0.0004338685
1717 | 0.0003155103
1718 | 4.053316e-05
1719 | 0.0002475893
1720 | 0.0008590246
1721 | 0.0007845956
1722 | 0.0007682065
1723 | 0.0007188655
1724 | 0.0008865394
1725 | 0.0007341919
1726 | 0.0007276202
1727 | 0.000530304
1728 | 0.000370299
1729 | 0.0009049288
1730 | 0.0009760372
1731 | 0.0007635679
1732 | 0.0007954299
1733 | 0.0005785604
1734 | 0.0007571524
1735 | 0.0007887507
1736 | 0.000747159
1737 | 0.0007186474
1738 | 0.0004864527
1739 | 0.000300267
1740 | 0.0001567036
1741 | 6.356645e-05
1742 | 0.0001096025
1743 | 0.0002520606
1744 | 0.0006860026
1745 | 0.0009359304
1746 | 0.001000464
1747 | 0.0006660948
1748 | 0.0006585016
1749 | 0.0005862828
1750 | 0.0006520748
1751 | 0.000708961
1752 | 0.000718793
1753 | 0.0007659192
1754 | 0.0006114546
1755 | 0.0006301971
1756 | 0.0007617223
1757 | 0.0006629294
1758 | 0.0007101012
1759 | 0.0009032364
1760 | 0.000763983
1761 | 0.0004186581
1762 | 0.0002685217
1763 | 0.0002367357
1764 | 0.0004077427
1765 | 0.0006225108
1766 | 0.0005731658
1767 | 0.0007485441
1768 | 0.0008099349
1769 | 0.0007682621
1770 | 0.000710137
1771 | 0.0006576107
1772 | 0.0006641212
1773 | 0.0005479446
1774 | 0.0007946276
1775 | 0.001250689
1776 | 0.001473111
1777 | 0.001410691
1778 | 0.0006862244
1779 | 0.0002970472
1780 | 0.0001752964
1781 | 0.0001850807
1782 | 0.0004545718
1783 | 0.00101348
1784 | 0.0003975599
1785 | 1.31426e-05
1786 | 3.835036e-05
1787 | 0.0001259818
1788 | 0.0004875072
1789 | 0.0007857198
1790 | 0.0008677911
1791 | 0.001051792
1792 | 0.001211873
1793 | 0.0009905221
1794 | 0.0005807634
1795 | 7.230991e-05
1796 | 0.0002387759
1797 | 0.0005543754
1798 | 0.001265873
1799 | 0.0009493855
1800 | 0.0002389898
1801 | 5.4792e-05
1802 | 0.0002902987
1803 | 0.001329001
1804 | 0.001932334
1805 | 0.0005623323
1806 | 0.00080881
1807 | 0.00065232
1808 | 0.0005971857
1809 | 0.001649523
1810 | 0.001057429
1811 | 0.0009056184
1812 | 0.0002760549
1813 | 0.001373562
1814 | 0.001732838
1815 | 0.003787871
1816 | 0.00392488
1817 | 0.0007848295
1818 | 0.004535938
1819 | 0.006374886
1820 | 0.001702967
1821 | 0.005523029
1822 | 0.004447958
1823 | 0.0002081296
1824 | 0.00339044
1825 | 0.002183346
1826 | 0.0021712
1827 | 0.001248731
1828 | 0.002070991
1829 | 0.001170156
1830 | 0.002223019
1831 | 0.004535721
1832 | 0.002838914
1833 | 0.002520237
1834 | 0.00421325
1835 | 0.001467495
1836 | 0.003009806
1837 | 0.004277464
1838 | 0.002165306
1839 | 0.006289018
1840 | 0.007003671
1841 | 0.003493609
1842 | 0.006900801
1843 | 0.008119429
1844 | 0.006955797
1845 | 0.002138163
1846 | 0.005129495
1847 | 0.002082776
1848 | 0.009076969
1849 | 0.003105811
1850 | 0.0003913457
1851 | 0.003441555
1852 | 0.003434947
1853 | 0.003424196
1854 | 0.003197257
1855 | 0.0006469216
1856 | 0.002225151
1857 | 0.0008824539
1858 | 0.006318693
1859 | 0.0007816351
1860 | 0.004701703
1861 | 0.001266102
1862 | 0.0002807427
1863 | 0.001693618
1864 | 0.004768796
1865 | 0.0008824858
1866 | 0.004250994
1867 | 0.002029645
1868 | 0.001273374
1869 | 0.003983445
1870 | 0.002575656
1871 | 0.001559378
1872 | 0.003672784
1873 | 0.004137638
1874 | 0.001082348
1875 | 0.002668655
1876 | 0.0001590675
1877 | 0.004612468
1878 | 0.001275956
1879 | 0.0009607286
1880 | 0.0006471739
1881 | 0.0008267045
1882 | 0.002695926
1883 | 0.00166422
1884 | 0.003020106
1885 | 0.001560714
1886 | 0.002633304
1887 | 0.0006695465
1888 | 0.003802252
1889 | 0.004039825
1890 | 0.0005170025
1891 | 0.001969735
1892 | 0.0023871
1893 | 0.004262831
1894 | 0.004603014
1895 | 0.0007542983
1896 | 0.003980276
1897 | 0.005391435
1898 | 0.005072741
1899 | 0.003534224
1900 | 0.008151555
1901 | 0.001199732
1902 | 0.0005709881
1903 | 0.003383466
1904 | 0.008063577
1905 | 0.0007768473
1906 | 0.007136778
1907 | 0.006538935
1908 | 0.00128918
1909 | 0.000980375
1910 | 0.002736805
1911 | 0.002951345
1912 | 0.004802905
1913 | 0.0005117061
1914 | 0.004731913
1915 | 0.003479259
1916 | 0.005831718
1917 | 3.727972e-05
1918 | 0.006737151
1919 | 0.006530832
1920 | 0.005578795
1921 | 0.004245906
1922 | 0.00230956
1923 | 0.0009024507
1924 | 0.003058469
1925 | 0.001942097
1926 | 0.002983646
1927 | 0.001827323
1928 | 0.0002072971
1929 | 0.0001183371
1930 | 0.000917393
1931 | 0.0006537265
1932 | 0.0003834272
1933 | 0.0002128706
1934 | 0.0002114269
1935 | 0.002248746
1936 | 0.0005811646
1937 | 0.001383006
1938 | 0.001276193
1939 | 0.002258667
1940 | 0.0005090357
1941 | 0.0002759699
1942 | 0.001031684
1943 | 0.001661754
1944 | 0.0002794992
1945 | 0.0001739345
1946 | 0.0003803886
1947 | 0.0004010765
1948 | 0.0004501184
1949 | 0.0005675257
1950 | 0.0008120183
1951 | 0.00135597
1952 | 0.001571305
1953 | 0.0002981462
1954 | 0.0003255337
1955 | 0.0002169606
1956 | 8.110478e-05
1957 | 0.0001030463
1958 | 0.0003791764
1959 | 0.0005818094
1960 | 0.0009107289
1961 | 0.00060625
1962 | 0.0003013877
1963 | 0.0004120688
1964 | 0.0003364409
1965 | 2.192004e-05
1966 | 0.0003496201
1967 | 6.248575e-05
1968 | 0.000412039
1969 | 0.0008418607
1970 | 0.0004265379
1971 | 6.577743e-06
1972 | 6.465874e-05
1973 | 0.0003562815
1974 | 0.0003025811
1975 | 0.0004605162
1976 | 0.0003694386
1977 | 0.000639124
1978 | 0.0004550199
1979 | 0.0003147837
1980 | 4.931896e-05
1981 | 0.0005240699
1982 | 0.0002215238
1983 | 0.0002620292
1984 | 0.0001798697
1985 | 0.0001129621
1986 | 0.0004134561
1987 | 0.0006194496
1988 | 0.0002214895
1989 | 0.0007052295
1990 | 0.0003727584
1991 | 0.0005648522
1992 | 0.000492411
1993 | 0.000262093
1994 | 7.677476e-05
1995 | 0.0001392388
1996 | 0.0005768404
1997 | 0.0007007685
1998 | 0.0006677338
1999 | 0.0004057413
2000 | 0.0003312631
2001 | 0.0002918036
2002 | 0.0004650928
2003 | 0.0006272852
2004 | 0.0006897497
2005 | 0.0004111603
2006 | 0.0006765306
2007 | 0.0007568138
2008 | 0.0004661156
2009 | 0.0002434851
2010 | 0.0002281132
2011 | 0.0003793847
2012 | 0.0006054743
2013 | 0.0001974199
2014 | 0.0001831403
2015 | 0.000211701
2016 | 0.0005342109
2017 | 0.0005834888
2018 | 0.000506684
2019 | 0.0002752136
2020 | 0.0005701567
2021 | 0.0008650358
2022 | 0.0005779403
2023 | 0.000179849
2024 | 0.0004748843
2025 | 0.0005000899
2026 | 0.0009423117
2027 | 0.000650446
2028 | 0.0006876576
2029 | 0.0003597261
2030 | 7.458512e-05
2031 | 0.0009650996
2032 | 0.0007732578
2033 | 0.0006130334
2034 | 0.000405813
2035 | 0.0005559832
2036 | 0.0003761237
2037 | 0.0006087455
2038 | 0.000723874
2039 | 0.0005626944
2040 | 0.0002533392
2041 | 0.0004814906
2042 | 0.0004572905
2043 | 0.0004124019
2044 | 0.0004025094
2045 | 9.211759e-05
2046 | 0.0003574706
2047 | 0.0006064188
2048 | 0.0004561508
2049 | 0.0001864325
2050 | 0.000421181
2051 | 0.0009784263
2052 | 0.0006689146
2053 | 0.0004057351
2054 | 0.0004473851
2055 | 0.0002533398
2056 | 0.0004353557
2057 | 0.000764293
2058 | 0.0006832234
2059 | 0.0006711534
2060 | 0.0006623708
2061 | 0.0008401352
2062 | 0.000901471
2063 | 0.000564662
2064 | 0.0005033066
2065 | 0.0003651804
2066 | 0.0002719283
2067 | 0.0006939245
2068 | 0.0006490196
2069 | 0.000486761
2070 | 0.0005108792
2071 | 0.0004726157
2072 | 0.0004320474
2073 | 0.0004879215
2074 | 0.0006391626
2075 | 0.00077936
2076 | 0.0009252225
2077 | 0.0009967914
2078 | 0.0005339906
2079 | 0.0004232243
2080 | 0.0003958512
2081 | 0.0003431833
2082 | 0.0005711229
2083 | 0.0005744738
2084 | 0.0007082517
2085 | 0.000565676
2086 | 0.0001447118
2087 | 3.179434e-05
2088 | 0.0002904995
2089 | 0.0005185289
2090 | 0.0005438203
2091 | 0.0004988231
2092 | 0.0003968946
2093 | 0.0002488536
2094 | 0.0004066992
2095 | 0.0006490239
2096 | 0.0006271957
2097 | 0.000718175
2098 | 0.0005536346
2099 | 0.0007500593
2100 | 0.0009835861
2101 | 0.0006182997
2102 | 0.0002225477
2103 | 0.0002729506
2104 | 0.0003375901
2105 | 0.0004582248
2106 | 0.0003628292
2107 | 0.0003748734
2108 | 0.0003661309
2109 | 0.0004966381
2110 | 0.0009951568
2111 | 0.0009864138
2112 | 0.0008539579
2113 | 0.0006949849
2114 | 0.000254306
2115 | 0.000147952
2116 | 0.0005798233
2117 | 0.0008450648
2118 | 0.0007519151
2119 | 0.0007278977
2120 | 0.0005765502
2121 | 0.0001534415
2122 | 0.0005447477
2123 | 0.0006643739
2124 | 0.0002686185
2125 | 0.0001129153
2126 | 0.0006839818
2127 | 0.0008473174
2128 | 0.0004680411
2129 | 0.0003420081
2130 | 0.0004044571
2131 | 0.0006532444
2132 | 0.0008363981
2133 | 0.0003167272
2134 | 2.301743e-05
2135 | 0.0003628825
2136 | 0.001058959
2137 | 0.0008945446
2138 | 0.0005656611
2139 | 0.0004614285
2140 | 0.000469038
2141 | 0.0004591338
2142 | 0.0007472515
2143 | 0.000870197
2144 | 0.0009908337
2145 | 0.0007825404
2146 | 0.0007331378
2147 | 0.0006695252
2148 | 0.0003824897
2149 | 0.0005918132
2150 | 0.0005807723
2151 | 0.0005314911
2152 | 0.0003320253
2153 | 0.000170937
2154 | 0.000557785
2155 | 0.0007669854
2156 | 0.0007055918
2157 | 0.0003407413
2158 | 0.0002049201
2159 | 0.0003703984
2160 | 0.0008108621
2161 | 0.0007989978
2162 | 0.000721167
2163 | 0.0006729247
2164 | 0.0005897176
2165 | 0.0003572709
2166 | 7.889097e-05
2167 | 0.0005325117
2168 | 0.0006803661
2169 | 0.0008787558
2170 | 0.0007276274
2171 | 0.0006980416
2172 | 0.0004689604
2173 | 8.875039e-05
2174 | 3.944899e-05
2175 | 0.0004898453
2176 | 0.0008328375
2177 | 0.0007791627
2178 | 0.0002553131
2179 | 0.0003134185
2180 | 0.0005983555
2181 | 0.0009829857
2182 | 0.0005917075
2183 | 0.0005345918
2184 | 0.0004020887
2185 | 0.0004798233
2186 | 8.107244e-05
2187 | 0.0006495896
2188 | 0.0008839311
2189 | 0.0004721968
2190 | 0.0005192956
2191 | 0.0005356697
2192 | 0.000287022
2193 | 0.0003154885
2194 | 0.0006080679
2195 | 0.0007000929
2196 | 0.0006354848
2197 | 0.0005062348
2198 | 0.0004238982
2199 | 3.286371e-05
2200 | 1.095773e-05
2201 | 0.0006255053
2202 | 0.0006891172
2203 | 0.0002465264
2204 | 0.0005312292
2205 | 0.0004283566
2206 | 0.0005762672
2207 | 0.0006769954
2208 | 0.0008569112
2209 | 0.0005664654
2210 | 0.0004251183
2211 | 0.0003483733
2212 | 0.0004250382
2213 | 5.037403e-05
2214 | 0.0005673342
2215 | 0.0004107752
2216 | 0.0001533218
2217 | 0.0005465409
2218 | 0.0009311028
2219 | 0.0006450482
2220 | 0.0004414494
2221 | 2.190607e-06
2222 | 7.777209e-05
2223 | 0.0005640591
2224 | 0.0005005877
2225 | 0.0004886568
2226 | 0.0007087808
2227 | 0.0006122626
2228 | 0.0003702799
2229 | 5.913395e-05
2230 | 2.19071e-05
2231 | 9.091785e-05
2232 | 4.380959e-05
2233 | 0.000402031
2234 | 0.0005584237
2235 | 0.0007118981
2236 | 0.0002244969
2237 | 0.0003482336
2238 | 0.0001379916
2239 | 0.0001894676
2240 | 0.0001960129
2241 | 0.0003614244
2242 | 0.0005958125
2243 | 0.0003132228
2244 | 0.0001237285
2245 | 0.000216862
2246 | 1.423678e-05
2247 | 0.0002299855
2248 | 0.0001762995
2249 | 8.544228e-05
2250 | 0.000873989
2251 | 0.0005595064
2252 | 0.0004445924
2253 | 1.752188e-05
2254 | 0.0001083823
2255 | 5.474485e-06
2256 | 0.0001981865
2257 | 0.000160968
2258 | 1.533191e-05
2259 | 0.0004216235
2260 | 5.147199e-05
2261 | 0.000259507
2262 | 0.0002354936
2263 | 7.226897e-05
2264 | 0.0002846134
2265 | 0.0004216032
2266 | 0.0005553341
2267 | 0.0001303113
2268 | 0.0001872866
2269 | 0.0001171493
2270 | 0.0003832727
2271 | 2.299155e-05
2272 | 0.0002092256
2273 | 0.0003362118
2274 | 0.0005707319
2275 | 0.0003613702
2276 | 0.0003536993
2277 | 3.9421e-05
2278 | 0.0002748522
2279 | 0.000363466
2280 | 0.000760975
2281 | 0.0005581847
2282 | 0.0005091382
2283 | 0.0004894087
2284 | 0.0001029221
2285 | 0.0003394987
2286 | 0.0002343503
2287 | 0.00056619
2288 | 0.0007315722
2289 | 0.001034705
2290 | 0.001006241
2291 | 0.000611014
2292 | 0.0002015147
2293 | 0.0007314496
2294 | 0.000719341
2295 | 0.000816785
2296 | 0.0009173338
2297 | 0.000999223
2298 | 0.001301731
2299 | 0.001267921
2300 | 0.0008298537
2301 | 0.0009481984
2302 | 0.0009942111
2303 | 0.0009852896
2304 | 0.001143159
2305 | 0.001163621
2306 | 0.001515244
2307 | 0.0009842304
2308 | 0.0009920744
2309 | 0.001125412
2310 | 0.0008276125
2311 | 0.001599429
2312 | 0.00161005
2313 | 0.001956005
2314 | 0.001663997
2315 | 0.001685641
2316 | 0.0008932021
2317 | 0.001233673
2318 | 0.001256605
2319 | 0.001603854
2320 | 0.001538896
2321 | 0.001390024
2322 | 0.001734494
2323 | 0.001738913
2324 | 0.001599119
2325 | 0.00143308
2326 | 0.00138366
2327 | 0.001467892
2328 | 0.001847723
2329 | 0.001626787
2330 | 0.002004251
2331 | 0.002040115
2332 | 0.001976339
2333 | 0.001610019
2334 | 0.001805121
2335 | 0.001935963
2336 | 0.001991509
2337 | 0.0021298
2338 | 0.001872258
2339 | 0.002029075
2340 | 0.002027754
2341 | 0.00193681
2342 | 0.001407473
2343 | 0.00179861
2344 | 0.002057361
2345 | 0.001926299
2346 | 0.001830816
2347 | 0.002021049
2348 | 0.002003175
2349 | 0.002490167
2350 | 0.002198235
2351 | 0.001564731
2352 | 0.001578991
2353 | 0.001586567
2354 | 0.00162694
2355 | 0.002046874
2356 | 0.001829492
2357 | 0.001845666
2358 | 0.001840422
2359 | 0.001918103
2360 | 0.00247161
2361 | 0.002353675
2362 | 0.001955384
2363 | 0.001854851
2364 | 0.002096032
2365 | 0.002117135
2366 | 0.002112349
2367 | 0.002166212
2368 | 0.002045739
2369 | 0.002278986
2370 | 0.002499841
2371 | 0.002006646
2372 | 0.002031371
2373 | 0.001998904
2374 | 0.001951851
2375 | 0.001635875
2376 | 0.001877488
2377 | 0.002273197
2378 | 0.002292097
2379 | 0.00207672
2380 | 0.001840104
2381 | 0.0014736
2382 | 0.00165424
2383 | 0.001707816
2384 | 0.00162878
2385 | 0.00153588
2386 | 0.001507486
2387 | 0.001711212
2388 | 0.00188935
2389 | 0.001778536
2390 | 0.001954875
2391 | 0.002155015
2392 | 0.002359313
2393 | 0.002113182
2394 | 0.001742117
2395 | 0.001485388
2396 | 0.001623213
2397 | 0.001966642
2398 | 0.002074782
2399 | 0.001875832
2400 | 0.001698441
2401 | 0.001830533
2402 | 0.001796035
2403 | 0.001504227
2404 | 0.001749116
2405 | 0.001489892
2406 | 0.001273399
2407 | 0.001232656
2408 | 0.001323292
2409 | 0.001616532
2410 | 0.001724687
2411 | 0.001879074
2412 | 0.001477687
2413 | 0.0009187648
2414 | 0.0009603942
2415 | 0.001237021
2416 | 0.001501395
2417 | 0.0014019
2418 | 0.001466521
2419 | 0.001795295
2420 | 0.00145499
2421 | 0.001375397
2422 | 0.001650223
2423 | 0.001678871
2424 | 0.001394343
2425 | 0.0009294869
2426 | 0.001123111
2427 | 0.001159176
2428 | 0.001113195
2429 | 0.001058569
2430 | 0.0009251877
2431 | 0.0009350128
2432 | 0.0007961549
2433 | 0.0009013296
2434 | 0.001173711
2435 | 0.001601872
2436 | 0.001813228
2437 | 0.001398086
2438 | 0.001019166
2439 | 0.001041
2440 | 0.001074877
2441 | 0.001200665
2442 | 0.001453341
2443 | 0.001071658
2444 | 0.0005775093
2445 | 0.0006869792
2446 | 0.0009722477
2447 | 0.001053026
2448 | 0.0008966678
2449 | 0.0006989778
2450 | 0.000864119
2451 | 0.001198107
2452 | 0.001300817
2453 | 0.001316692
2454 | 0.00143041
2455 | 0.001354722
2456 | 0.0009033137
2457 | 0.0007643948
2458 | 0.0007228105
2459 | 0.0006595015
2460 | 0.0005720255
2461 | 0.000402389
2462 | 0.0007894032
2463 | 0.001200174
2464 | 0.001319155
2465 | 0.001457152
2466 | 0.001553445
2467 | 0.001594954
2468 | 0.0009249368
2469 | 0.0001104321
2470 | 0.0005416253
2471 | 5.799011e-05
2472 | 0.001389612
2473 | 0.001682374
2474 | 0.001307682
2475 | 0.0008841965
2476 | 0.0008680242
2477 | 0.0009676308
2478 | 0.0006045923
2479 | 0.0005346868
2480 | 0.001005971
2481 | 0.0007052325
2482 | 0.0003609149
2483 | 0.0006070656
2484 | 0.0005956688
2485 | 0.0005005448
2486 | 0.0003072217
2487 | 0.001184147
2488 | 0.001944133
2489 | 0.002044621
2490 | 0.001109605
2491 | 0
2492 | 0.0004375989
2493 | 0.0003095359
2494 | 0.00104289
2495 | 0.001752293
2496 | 0.001229051
2497 | 0.001139947
2498 | 0.001585131
2499 | 0.001526866
2500 | 0.000794704
2501 | 0.0001159489
2502 | 0.000320617
2503 | 8.530584e-05
2504 | 9.62226e-05
2505 | 0.001038659
2506 | 0.001590636
2507 | 0.001452637
2508 | 0.00092368
2509 | 0.001086952
2510 | 0.001883882
2511 | 0.002184518
2512 | 0.00179232
2513 | 1.858844e-05
2514 | 0.001088735
2515 | 0.0009211407
2516 | 0.000160739
2517 | 0.001393431
2518 | 0.00275331
2519 | 0.003163547
2520 | 0.001880521
2521 | 0.0003039367
2522 | 0.001157986
2523 | 0.0005471082
2524 | 0.001040418
2525 | 0.001795907
2526 | 0.002657296
2527 | 0.002961974
2528 | 0.00153003
2529 | 0.000199017
2530 | 0.0008808796
2531 | 0.000700563
2532 | 0.001427
2533 | 0.000474263
2534 | 0.002901084
2535 | 0.001449911
2536 | 0.004612719
2537 | 0.007064984
2538 | 0.006185265
2539 | 0.003080311
2540 | 0.001382596
2541 | 0.003705196
2542 | 0.002579288
2543 | 0.002620402
2544 | 0.00293822
2545 | 0.001284232
2546 | 0.0007019964
2547 | 0.002347364
2548 | 0.003353802
2549 | 0.0004293787
2550 | 0.003637148
2551 | 0.004745441
2552 | 0.002060708
2553 | 0.00554369
2554 | 0.00876059
2555 | 0.008341507
2556 | 0.006944179
2557 | 0.003167444
2558 | 0.002214421
2559 | 0.00384588
2560 | 8.886275e-05
2561 | 0.003302395
2562 | 0.002660829
2563 | 0.004501859
2564 | 0.01147653
2565 | 0.009234059
2566 | 0.001314947
2567 | 0.001908221
2568 | 0.0006145763
2569 | 0.006383521
2570 | 0.007546709
2571 | 0.002767122
2572 | 0.002527996
2573 | 0.004759406
2574 | 0.004512763
2575 | 0.0003138505
2576 | 0.007036163
2577 | 0.01373702
2578 | 0.007192889
2579 | 0.002226624
2580 | 0.0016241
2581 | 0.001638705
2582 | 0.001083162
2583 | 0.0003049184
2584 | 0.0001211158
2585 | 0.00301512
2586 | 0.00288193
2587 | 0.002193812
2588 | 0.01018479
2589 | 0.0108188
2590 | 0.003634107
2591 | 0.002369456
2592 | 0.002640006
2593 | 0.0008675341
2594 | 0.004980105
2595 | 0.0008908847
2596 | 0.01998659
2597 | 0.01708691
2598 | 0.007201354
2599 | 0.0002689642
2600 | 0.0007915753