## Data
500 | 1.046e-05
501 | 1.095e-05
502 | 1.193e-05
503 | 1.461e-05
504 | 1.043e-05
505 | 5.35e-06
506 | 4.65e-06
507 | 6.23e-06
508 | 4.54e-06
509 | 1.57e-06
510 | 3.53e-06
511 | 4.8e-06
512 | 1.037e-05
513 | 6.73e-06
514 | 7.97e-06
515 | 1.114e-05
516 | 1.081e-05
517 | 8.46e-06
518 | 5.28e-06
519 | 1.036e-05
520 | 1.176e-05
521 | 1.059e-05
522 | 1.076e-05
523 | 1.065e-05
524 | 1.196e-05
525 | 7.76e-06
526 | 1.153e-05
527 | 1.133e-05
528 | 5.65e-06
529 | 8.56e-06
530 | 1.061e-05
531 | 1.107e-05
532 | 9.28e-06
533 | 1.348e-05
534 | 1.207e-05
535 | 1.366e-05
536 | 9.91e-06
537 | 1.016e-05
538 | 1.267e-05
539 | 8.68e-06
540 | 8.21e-06
541 | 8.55e-06
542 | 1.049e-05
543 | 7.71e-06
544 | 7.34e-06
545 | 1.234e-05
546 | 1.382e-05
547 | 1.186e-05
548 | 1.259e-05
549 | 9.25e-06
550 | 1.044e-05
551 | 8.68e-06
552 | 1.191e-05
553 | 9.31e-06
554 | 9.4e-06
555 | 9.13e-06
556 | 1.549e-05
557 | 1.038e-05
558 | 6.53e-06
559 | 6.07e-06
560 | 5.88e-06
561 | 1.84e-06
562 | 4.88e-06
563 | 7.27e-06
564 | 3.32e-06
565 | 3.68e-06
566 | 1.032e-05
567 | 5.72e-06
568 | 1.049e-05
569 | 3.68e-06
570 | 5.79e-06
571 | 1.077e-05
572 | 9.47e-06
573 | 1.187e-05
574 | 7.54e-06
575 | 5.51e-06
576 | 1.311e-05
577 | 6.24e-06
578 | 7.99e-06
579 | 8.99e-06
580 | 4.67e-06
581 | 1.437e-05
582 | 9.42e-06
583 | 1.124e-05
584 | 7.85e-06
585 | 6.3e-06
586 | 6.59e-06
587 | 5.21e-06
588 | 8.48e-06
589 | 4.19e-06
590 | 9.65e-06
591 | 7.75e-06
592 | 1.429e-05
593 | 1.364e-05
594 | 6.46e-06
595 | 6.73e-06
596 | 6.09e-06
597 | 6.8e-06
598 | 8.98e-06
599 | 4.72e-06
600 | 3.53e-06
601 | 1.287e-05
602 | 9.41e-06
603 | 6.79e-06
604 | 5.42e-06
605 | 1.119e-05
606 | 6.59e-06
607 | 6.33e-06
608 | 8.41e-06
609 | 1.037e-05
610 | 5.95e-06
611 | 7.84e-06
612 | 8.64e-06
613 | 1.45e-05
614 | 8.54e-06
615 | 4.58e-06
616 | 5.85e-06
617 | 8.36e-06
618 | 9.08e-06
619 | 1.194e-05
620 | 6.09e-06
621 | 1.184e-05
622 | 1.164e-05
623 | 1.387e-05
624 | 1.516e-05
625 | 7.12e-06
626 | 6.15e-06
627 | 1.176e-05
628 | 1.097e-05
629 | 9.36e-06
630 | 3.47e-06
631 | 9.7e-06
632 | 1.733e-05
633 | 1.527e-05
634 | 1.649e-05
635 | 1.275e-05
636 | 1.771e-05
637 | 2.124e-05
638 | 2.329e-05
639 | 2.961e-05
640 | 2.866e-05
641 | 2.511e-05
642 | 2.888e-05
643 | 3.833e-05
644 | 3.603e-05
645 | 3.947e-05
646 | 3.978e-05
647 | 5.365e-05
648 | 6.003e-05
649 | 6.075e-05
650 | 7.295e-05
651 | 7.591e-05
652 | 8.222e-05
653 | 9.164e-05
654 | 0.00011324
655 | 0.00011436
656 | 0.00011586
657 | 0.00013677
658 | 0.00014779
659 | 0.00016195
660 | 0.00016979
661 | 0.00018573
662 | 0.00020356
663 | 0.0002194
664 | 0.00023749
665 | 0.00025523
666 | 0.00026755
667 | 0.00029187
668 | 0.00031195
669 | 0.00034286
670 | 0.00036034
671 | 0.00038196
672 | 0.00041604
673 | 0.0004522
674 | 0.00048571
675 | 0.00051406
676 | 0.00054947
677 | 0.00059239
678 | 0.00063896
679 | 0.00068398
680 | 0.00073604
681 | 0.00078542
682 | 0.00083794
683 | 0.00089297
684 | 0.00094407
685 | 0.00100069
686 | 0.00105317
687 | 0.00110888
688 | 0.00116111
689 | 0.00121743
690 | 0.00127834
691 | 0.00133357
692 | 0.00138417
693 | 0.00143631
694 | 0.00149887
695 | 0.0015525
696 | 0.00160168
697 | 0.00166593
698 | 0.00172902
699 | 0.00178442
700 | 1.076846e-06
701 | 3.660752e-05
702 | 4.736128e-05
703 | 7.533411e-06
704 | 3.228827e-05
705 | 3.228254e-05
706 | 5.918548e-05
707 | 5.056047e-05
708 | 5.056906e-05
709 | 9.468209e-05
710 | 3.979363e-05
711 | 1.290246e-05
712 | 9.676983e-06
713 | 4.087247e-05
714 | 6.454257e-05
715 | 4.947418e-05
716 | 3.654837e-05
717 | 2.79392e-05
718 | 2.041652e-05
719 | 2.578308e-05
720 | 1.181769e-05
721 | 1.933602e-05
722 | 1.718608e-05
723 | 6.123725e-05
724 | 2.363152e-05
725 | 9.664876e-06
726 | 4.080782e-05
727 | 5.261508e-05
728 | 3.006308e-05
729 | 3.112567e-05
730 | 3.327076e-05
731 | 6.438017e-06
732 | 1.502043e-05
733 | 2.145444e-06
734 | 3.646425e-05
735 | 3.646367e-05
736 | 4.504016e-05
737 | 4.287443e-05
738 | 3.644733e-05
739 | 4.608463e-05
740 | 2.999975e-05
741 | 2.142484e-05
742 | 1.606264e-05
743 | 3.533739e-05
744 | 2.890823e-05
745 | 3.639579e-05
746 | 1.069942e-06
747 | 2.245989e-05
748 | 7.486215e-06
749 | 9.625834e-06
750 | 8.558026e-06
751 | 3.850107e-05
752 | 5.773129e-05
753 | 6.415685e-06
754 | 2.886632e-05
755 | 3.206834e-05
756 | 3.206886e-05
757 | 4.382009e-05
758 | 3.099105e-05
759 | 2.992118e-05
760 | 3.845949e-05
761 | 3.843719e-05
762 | 1.174615e-05
763 | 1.601596e-05
764 | 5.551445e-05
765 | 3.415228e-05
766 | 1.920856e-05
767 | 2.775121e-05
768 | 1.707803e-05
769 | 1.174104e-05
770 | 4.908892e-05
771 | 3.948571e-05
772 | 1.814334e-05
773 | 3.627611e-05
774 | 6.504737e-05
775 | 6.503566e-05
776 | 5.332167e-05
777 | 1.91981e-05
778 | 1.492534e-05
779 | 1.918842e-05
780 | 2.131692e-06
781 | 1.06538e-06
782 | 1.065615e-06
783 | 2.132005e-06
784 | 7.459974e-06
785 | 5.326884e-06
786 | 3.196229e-06
787 | 4.260459e-05
788 | 2.024307e-05
789 | 3.090087e-05
790 | 2.876021e-05
791 | 4.685776e-05
792 | 1.171711e-05
793 | 6.391152e-06
794 | 2.131203e-06
795 | 1.065806e-05
796 | 9.58785e-06
797 | 5.006407e-05
798 | 6.287968e-05
799 | 1.171795e-05
800 | 3.194803e-06
801 | 3.089297e-05
802 | 1.065477e-05
803 | 1.384983e-05
804 | 4.903414e-05
805 | 3.199345e-05
806 | 3.943852e-05
807 | 1.598922e-05
808 | 5.440859e-05
809 | 1.280799e-05
810 | 5.761549e-05
811 | 5.869496e-05
812 | 4.164219e-05
813 | 3.204888e-05
814 | 1.28174e-05
815 | 2.456953e-05
816 | 5.66505e-05
817 | 6.415486e-05
818 | 7.268786e-05
819 | 1.710359e-05
820 | 2.995239e-05
821 | 3.209308e-06
822 | 7.490268e-06
823 | 6.741465e-05
824 | 5.566397e-05
825 | 4.284531e-06
826 | 1.071985e-06
827 | 7.826077e-05
828 | 3.324735e-05
829 | 1.287287e-05
830 | 7.514769e-06
831 | 3.114268e-05
832 | 9.670879e-06
833 | 1.290341e-05
834 | 6.456938e-06
835 | 3.228497e-06
836 | 3.231519e-05
837 | 1.726018e-05
838 | 1.295309e-05
839 | 2.70021e-05
840 | 1.621408e-05
841 | 7.569573e-05
842 | 6.499042e-06
843 | 6.507091e-06
844 | 6.512339e-06
845 | 6.302122e-05
846 | 9.787854e-06
847 | 1.63401e-05
848 | 8.828472e-05
849 | 6.110129e-05
850 | 3.059538e-05
851 | 7.331587e-05
852 | 5.915332e-05
853 | 3.510169e-05
854 | 2.195894e-06
855 | 1.537566e-05
856 | 3.850961e-05
857 | 0.0001036199
858 | 0.0007848062
859 | 0.001032761
860 | 0.0004081524
861 | 0.0004734917
862 | 0.000638388
863 | 0.0005607626
864 | 0.0007809242
865 | 0.0005000648
866 | 0.00110608
867 | 0.001030658
868 | 0.0007509799
869 | 0.000692579
870 | 0.0008949967
871 | 0.00147263
872 | 0.000861781
873 | 0.0007453873
874 | 0.0008750707
875 | 0.0002588991
876 | 0.001167034
877 | 0.001057468
878 | 0.0009720505
879 | 0.0008806293
880 | 0.0006039062
881 | 0.0009337823
882 | 0.001109856
883 | 0.0008794287
884 | 0.0008684109
885 | 0.0004381248
886 | 0.0002123548
887 | 0.0008395563
888 | 0.001034665
889 | 0.0008774443
890 | 0.0007884473
891 | 0.0005321255
892 | 0.0004192863
893 | 0.001259789
894 | 0.0009359266
895 | 0.0006423744
896 | 0.0005508472
897 | 0.0001781147
898 | 0.0009071619
899 | 0.001276577
900 | 0.0007629705
901 | 0.0008604539
902 | 0.0006614203
903 | 0.0003218069
904 | 0.0007884997
905 | 0.001243811
906 | 0.001020839
907 | 0.0007852393
908 | 0.0005085936
909 | 0.0003350821
910 | 0.0007903696
911 | 0.0006823417
912 | 0.0008548937
913 | 0.001063673
914 | 0.0009412009
915 | 0.000816941
916 | 0.0005041621
917 | 0.0004134177
918 | 0.0006325041
919 | 0.0004599541
920 | 0.001294375
921 | 0.0004875255
922 | 0.0007152799
923 | 0.001235657
924 | 0.000568261
925 | 0.0009680574
926 | 0.001225433
927 | 0.0006961949
928 | 0.001026562
929 | 0.001157876
930 | 0.000879946
931 | 0.0004928748
932 | 0.0005006625
933 | 0.00104973
934 | 0.0006012006
935 | 0.0007412382
936 | 0.001005632
937 | 0.0006751075
938 | 0.0005116372
939 | 0.0004948647
940 | 0.0006021587
941 | 0.001095411
942 | 0.001433498
943 | 0.0006361064
944 | 0.0007168142
945 | 0.0009246984
946 | 0.0007467782
947 | 0.000809578
948 | 0.0009203067
949 | 0.001187376
950 | 0.0009332263
951 | 0.0005962792
952 | 0.0002274735
953 | 0.001313835
954 | 0.001538777
955 | 0.0006691031
956 | 0.0003410487
957 | 0.0008401534
958 | 0.0004780347
959 | 0.0006201365
960 | 0.0006335233
961 | 0.0005496871
962 | 0.001016397
963 | 0.0008367563
964 | 0.0005065219
965 | 0.0008850027
966 | 0.0009444652
967 | 0.0007052295
968 | 0.0006810004
969 | 0.0009303876
970 | 0.001253162
971 | 0.001096465
972 | 0.001135106
973 | 0.0003739877
974 | 0.0002393368
975 | 0.0004853266
976 | 0.000851382
977 | 0.001046676
978 | 0.001196613
979 | 0.00104131
980 | 0.0005194524
981 | 0.0006228758
982 | 0.0009682165
983 | 0.0009459622
984 | 0.0007993464
985 | 0.0007231694
986 | 0.0008155761
987 | 0.001006477
988 | 0.0009877066
989 | 0.0008918601
990 | 0.001510178
991 | 0.001134119
992 | 0.0004992797
993 | 0.0005301146
994 | 0.00107764
995 | 0.0009949033
996 | 0.0002059973
997 | 0.0009331935
998 | 0.0008671001
999 | 0.0004967808
1000 | 0.0006829443
1001 | 0.0009119887
1002 | 0.0007698722
1003 | 0.0002852803
1004 | 0.0007908717
1005 | 0.0007026563
1006 | 0.0006067741
1007 | 0.0006398284
1008 | 0.001085774
1009 | 0.001034131
1010 | 0.0008919683
1011 | 0.0003633801
1012 | 0.000791756
1013 | 0.001010762
1014 | 0.001211166
1015 | 0.001602696
1016 | 0.001382674
1017 | 0.0007310602
1018 | 0.001018215
1019 | 0.0007033827
1020 | 0.0007893372
1021 | 0.0009839021
1022 | 0.001064284
1023 | 0.0009740699
1024 | 0.0009144187
1025 | 0.0006558156
1026 | 0.0007085948
1027 | 0.0008427575
1028 | 0.000836194
1029 | 0.001094759
1030 | 0.00123453
1031 | 0.000997948
1032 | 0.0006469351
1033 | 0.0008405118
1034 | 0.0008656485
1035 | 0.0008261635
1036 | 0.0007062497
1037 | 0.0002749682
1038 | 0.0004674079
1039 | 0.0008799273
1040 | 0.0012099
1041 | 0.001397594
1042 | 0.001109504
1043 | 0.000749006
1044 | 0.0007104936
1045 | 0.0008875525
1046 | 0.0009116934
1047 | 0.0009467645
1048 | 0.0007904313
1049 | 0.0008906286
1050 | 0.001092165
1051 | 0.0007753515
1052 | 0.0003628363
1053 | 0.0006553801
1054 | 0.0007224512
1055 | 0.0008520585
1056 | 0.001038951
1057 | 0.0006519234
1058 | 0.0003561919
1059 | 0.00045624
1060 | 0.0006584987
1061 | 0.000881494
1062 | 0.001023126
1063 | 0.0009065815
1064 | 0.0009100761
1065 | 0.001373907
1066 | 0.001382816
1067 | 0.001108228
1068 | 0.0008674324
1069 | 0.000768441
1070 | 0.0008386965
1071 | 0.0006869891
1072 | 0.0006332419
1073 | 0.0008432565
1074 | 0.0009586631
1075 | 0.0007332233
1076 | 0.0007340772
1077 | 0.001014286
1078 | 0.000933127
1079 | 0.000834219
1080 | 0.001050745
1081 | 0.0009352943
1082 | 0.0006175783
1083 | 0.001063769
1084 | 0.001095822
1085 | 0.0008957235
1086 | 0.0009384429
1087 | 0.0009010306
1088 | 0.001066957
1089 | 0.001011063
1090 | 0.0006736545
1091 | 0.0004747253
1092 | 0.0006286308
1093 | 0.0005572194
1094 | 0.0004670956
1095 | 0.00069776
1096 | 0.0009385543
1097 | 0.001067289
1098 | 0.0008077811
1099 | 0.0007527902
1100 | 0.0008847505
1101 | 0.0008462394
1102 | 0.0009273972
1103 | 0.0005911543
1104 | 0.0003988139
1105 | 0.0006119951
1106 | 0.0007472807
1107 | 0.0009637468
1108 | 0.001286643
1109 | 0.001554743
1110 | 0.001142935
1111 | 0.0005252794
1112 | 0.0006703393
1113 | 0.0007922433
1114 | 0.0009559546
1115 | 0.0009990745
1116 | 0.0007803047
1117 | 0.0006077358
1118 | 0.0006231153
1119 | 0.001012246
1120 | 0.0009219902
1121 | 0.0008185833
1122 | 0.0008216557
1123 | 0.001204735
1124 | 0.001317019
1125 | 0.0007845404
1126 | 0.0007514543
1127 | 0.0005900651
1128 | 9.669097e-05
1129 | 3.295682e-05
1130 | 0.0002680358
1131 | 0.0009868154
1132 | 0.00181064
1133 | 0.00188096
1134 | 0.0009621879
1135 | 0.0007932549
1136 | 0.00108134
1137 | 0.001316686
1138 | 0.0008712859
1139 | 0.0007385184
1140 | 0.0007573176
1141 | 0.0007418586
1142 | 0.0008287891
1143 | 0.001082821
1144 | 0.0007550637
1145 | 0.0007439633
1146 | 0.0006703495
1147 | 0.0009405921
1148 | 0.0009144415
1149 | 0.0006065614
1150 | 0.0007946041
1151 | 0.001242116
1152 | 0.0008031519
1153 | 0.0006044454
1154 | 0.0007529243
1155 | 0.001157474
1156 | 0.001117814
1157 | 0.0006736952
1158 | 0.0006276118
1159 | 0.0007838067
1160 | 0.0006737019
1161 | 0.0006923556
1162 | 0.0006099276
1163 | 0.0007440893
1164 | 0.000667099
1165 | 0.0007704279
1166 | 0.0007969756
1167 | 0.0006947322
1168 | 0.00109389
1169 | 0.001077514
1170 | 0.00108281
1171 | 0.001397231
1172 | 0.00100807
1173 | 0.000649579
1174 | 0.0008277827
1175 | 0.0009179436
1176 | 0.0009356543
1177 | 0.001027017
1178 | 0.0009248456
1179 | 0.0009367157
1180 | 0.0008056911
1181 | 0.000481488
1182 | 0.0007399475
1183 | 0.001010405
1184 | 0.0009818593
1185 | 0.001106016
1186 | 0.0009267046
1187 | 0.0009764454
1188 | 0.0007187421
1189 | 0.0007197035
1190 | 0.0007944671
1191 | 0.0005295528
1192 | 0.001005398
1193 | 0.0009758435
1194 | 0.0007329598
1195 | 0.0008472146
1196 | 0.0007350679
1197 | 0.0008009898
1198 | 0.0004570294
1199 | 0.0003394541
1200 | 7.908925e-05
1201 | 0.0002791203
1202 | 0.001158244
1203 | 0.001044035
1204 | 0.001128517
1205 | 0.001089167
1206 | 0.001071293
1207 | 0.0007110538
1208 | 0.0007207761
1209 | 0.000684653
1210 | 0.000836215
1211 | 0.0004846393
1212 | 0.0004934045
1213 | 0.0005099338
1214 | 0.0009177721
1215 | 0.0007583193
1216 | 0.0005462517
1217 | 0.001044298
1218 | 0.0008517766
1219 | 0.001304698
1220 | 0.001198033
1221 | 0.0007110694
1222 | 0.0006297216
1223 | 0.0005790967
1224 | 0.0008757645
1225 | 0.0006756906
1226 | 0.0004878408
1227 | 0.0008528241
1228 | 0.0005100426
1229 | 0.0005650233
1230 | 0.0008936689
1231 | 0.000954082
1232 | 0.00085842
1233 | 0.0001846359
1234 | 0.0003385263
1235 | 0.0005011744
1236 | 0.0003738079
1237 | 0.0002033427
1238 | 0.0003243494
1239 | 0.0002198488
1240 | 0.0001407054
1241 | 0.0003065894
1242 | 0.0003505903
1243 | 0.000595793
1244 | 0.0006748551
1245 | 0.0005099338
1246 | 0.0004736107
1247 | 0.0008012829
1248 | 0.001038304
1249 | 0.001106868
1250 | 0.0005824413
1251 | 0.0008760359
1252 | 0.0005670878
1253 | 0.000628568
1254 | 0.0007823798
1255 | 0.0004506876
1256 | 0.0004615775
1257 | 0.0002626665
1258 | 0.0003263933
1259 | 0.0004451195
1260 | 0.0004593952
1261 | 0.0003010737
1262 | 0.0005012758
1263 | 0.0001725554
1264 | 2.747959e-05
1265 | 0.0004165563
1266 | 0.0004969119
1267 | 0.0003703944
1268 | 0.0007815128
1269 | 0.0003957414
1270 | 0.0002022023
1271 | 6.045637e-05
1272 | 0.0002538428
1273 | 0.0001637458
1274 | 6.924119e-05
1275 | 0.0001263779
1276 | 0.0001022124
1277 | 0.0001329922
1278 | 0.0001736382
1279 | 0.0001901485
1280 | 7.914567e-05
1281 | 0.0001725629
1282 | 0.0001428718
1283 | 0.000225298
1284 | 8.133084e-05
1285 | 4.066734e-05
1286 | 0.0001296836
1287 | 0.0002088401
1288 | 6.045112e-05
1289 | 8.790648e-06
1290 | 0.0001450506
1291 | 0.0004571851
1292 | 0.000561536
1293 | 0.0009164714
1294 | 0.0009583565
1295 | 0.0004132377
1296 | 0.0006439037
1297 | 0.0003352009
1298 | 0.0007747313
1299 | 0.0009142515
1300 | 0.0007790387
1301 | 0.0006890784
1302 | 0.0007617309
1303 | 0.0006154989
1304 | 0.0008869614
1305 | 0.0006352137
1306 | 0.0010648
1307 | 0.00115147
1308 | 0.001338391
1309 | 0.001490257
1310 | 0.001660542
1311 | 0.001390266
1312 | 0.00171126
1313 | 0.001918029
1314 | 0.001957055
1315 | 0.00223114
1316 | 0.002410857
1317 | 0.002780149
1318 | 0.002676307
1319 | 0.002663813
1320 | 0.002682244
1321 | 0.002643113
1322 | 0.003083427
1323 | 0.00328909
1324 | 0.003134035
1325 | 0.003837506
1326 | 0.003720038
1327 | 0.004037429
1328 | 0.004283893
1329 | 0.004485177
1330 | 0.004723998
1331 | 0.005075785
1332 | 0.005778575
1333 | 0.005710249
1334 | 0.005900684
1335 | 0.005918999
1336 | 0.006428
1337 | 0.006633969
1338 | 0.007120925
1339 | 0.007756724
1340 | 0.008591447
1341 | 0.008492567
1342 | 0.008608815
1343 | 0.009254621
1344 | 0.0101833
1345 | 0.01022268
1346 | 0.0106541
1347 | 0.01199699
1348 | 0.01337233
1349 | 0.01391584
1350 | 0.01447672
1351 | 0.01413098
1352 | 0.01379874
1353 | 0.01368999
1354 | 0.01599963
1355 | 0.0205352
1356 | 0.02202877
1357 | 0.02189928
1358 | 0.02038035
1359 | 0.01931333
1360 | 0.02061559
1361 | 0.02575461
1362 | 0.02935562
1363 | 0.02753194
1364 | 0.03076365
1365 | 0.03503232
1366 | 0.03149494
1367 | 0.03408848
1368 | 0.03724281
1369 | 0.03803023
1370 | 0.04186575
1371 | 0.04710505
1372 | 0.04879513
1373 | 0.05042132
1374 | 0.05430612
1375 | 0.05931331
1376 | 0.06372727
1377 | 0.06671155
1378 | 0.06804899
1379 | 0.07192295
1380 | 0.07489316
1381 | 0.08057155
1382 | 0.08594886
1383 | 0.09727009
1384 | 0.09953409
1385 | 0.1055712
1386 | 0.1098261
1387 | 0.1190416
1388 | 0.1302403
1389 | 0.1352001
1390 | 0.1425285
1391 | 0.1506124
1392 | 0.1609905
1393 | 0.1693564
1394 | 0.1785379
1395 | 0.1936296
1396 | 0.2068758
1397 | 0.215898
1398 | 0.2232326
1399 | 0.2383115
1400 | 0.2581823
1401 | 0.2732585
1402 | 0.2832308
1403 | 0.2964793
1404 | 0.3141508
1405 | 0.3319078
1406 | 0.3471223
1407 | 0.364979
1408 | 0.3831387
1409 | 0.4033532
1410 | 0.4217659
1411 | 0.4379957
1412 | 0.4569862
1413 | 0.4760427
1414 | 0.4966762
1415 | 0.515951
1416 | 0.5335886
1417 | 0.5524283
1418 | 0.5714882
1419 | 0.5901008
1420 | 0.6078126
1421 | 0.6248599
1422 | 0.6411815
1423 | 0.6577756
1424 | 0.6736656
1425 | 0.6879464
1426 | 0.7022893
1427 | 0.7160392
1428 | 0.7287314
1429 | 0.7409935
1430 | 0.7523565
1431 | 0.7631347
1432 | 0.7731023
1433 | 0.7823353
1434 | 0.7913621
1435 | 0.7993167
1436 | 0.806978
1437 | 0.8147645
1438 | 0.8207405
1439 | 0.8261518
1440 | 0.8315628
1441 | 0.8362002
1442 | 0.8403871
1443 | 0.8444595
1444 | 0.8485565
1445 | 0.852402
1446 | 0.8555142
1447 | 0.8583278
1448 | 0.8611124
1449 | 0.8635993
1450 | 0.866062
1451 | 0.8681901
1452 | 0.8698139
1453 | 0.8714622
1454 | 0.8730398
1455 | 0.8743799
1456 | 0.8758615
1457 | 0.8771824
1458 | 0.8782605
1459 | 0.879429
1460 | 0.8805954
1461 | 0.8815355
1462 | 0.8820698
1463 | 0.8828603
1464 | 0.8837683
1465 | 0.8843721
1466 | 0.885235
1467 | 0.8858016
1468 | 0.8864549
1469 | 0.8872334
1470 | 0.887812
1471 | 0.8889058
1472 | 0.8896084
1473 | 0.8896289
1474 | 0.8902699
1475 | 0.8907117
1476 | 0.8910809
1477 | 0.8916905
1478 | 0.8922235
1479 | 0.892853
1480 | 0.8932031
1481 | 0.8938801
1482 | 0.8942378
1483 | 0.8949104
1484 | 0.8951477
1485 | 0.8953872
1486 | 0.8958854
1487 | 0.8966962
1488 | 0.897299
1489 | 0.8976043
1490 | 0.8979315
1491 | 0.8983876
1492 | 0.8987535
1493 | 0.8992156
1494 | 0.8994044
1495 | 0.9001322
1496 | 0.9005284
1497 | 0.9007989
1498 | 0.901319
1499 | 0.9019675
1500 | 0.9024222
1501 | 0.9027849
1502 | 0.9032384
1503 | 0.9034865
1504 | 0.9039165
1505 | 0.9043891
1506 | 0.9044294
1507 | 0.9050385
1508 | 0.9055644
1509 | 0.9057265
1510 | 0.9060233
1511 | 0.9067107
1512 | 0.907236
1513 | 0.9074005
1514 | 0.9077778
1515 | 0.908163
1516 | 0.9086713
1517 | 0.9090049
1518 | 0.9094389
1519 | 0.9095978
1520 | 0.9098893
1521 | 0.9102517
1522 | 0.9105689
1523 | 0.9111185
1524 | 0.9115074
1525 | 0.911687
1526 | 0.9119679
1527 | 0.9125195
1528 | 0.9129289
1529 | 0.9128708
1530 | 0.9132374
1531 | 0.9135358
1532 | 0.9137766
1533 | 0.9142547
1534 | 0.914634
1535 | 0.9151648
1536 | 0.9152896
1537 | 0.9156843
1538 | 0.9157533
1539 | 0.9161651
1540 | 0.9164042
1541 | 0.9164382
1542 | 0.9170898
1543 | 0.917355
1544 | 0.9175189
1545 | 0.9178073
1546 | 0.9182847
1547 | 0.9186302
1548 | 0.918713
1549 | 0.9185886
1550 | 0.9190471
1551 | 0.9194322
1552 | 0.9194775
1553 | 0.9199506
1554 | 0.9198935
1555 | 0.9203053
1556 | 0.9204646
1557 | 0.9207953
1558 | 0.9209194
1559 | 0.920858
1560 | 0.9211006
1561 | 0.9212738
1562 | 0.9214172
1563 | 0.9218428
1564 | 0.9219124
1565 | 0.922241
1566 | 0.9222224
1567 | 0.9224054
1568 | 0.9223822
1569 | 0.9224954
1570 | 0.9225652
1571 | 0.9225921
1572 | 0.9224263
1573 | 0.9226189
1574 | 0.9229019
1575 | 0.9230804
1576 | 0.9230435
1577 | 0.9231177
1578 | 0.9231275
1579 | 0.9232837
1580 | 0.9230669
1581 | 0.9231784
1582 | 0.9235178
1583 | 0.9236549
1584 | 0.9237454
1585 | 0.923887
1586 | 0.9238024
1587 | 0.923794
1588 | 0.9233789
1589 | 0.9236872
1590 | 0.9240977
1591 | 0.923637
1592 | 0.9239756
1593 | 0.9239776
1594 | 0.924319
1595 | 0.923833
1596 | 0.9242041
1597 | 0.9240505
1598 | 0.9243985
1599 | 0.9245127
1600 | 0.9243646
1601 | 0.9242931
1602 | 0.9243667
1603 | 0.9245744
1604 | 0.9246906
1605 | 0.9244747
1606 | 0.9250314
1607 | 0.9246452
1608 | 0.9247063
1609 | 0.9247353
1610 | 0.9250191
1611 | 0.9256744
1612 | 0.9254287
1613 | 0.9256217
1614 | 0.9257509
1615 | 0.925853
1616 | 0.9260412
1617 | 0.9259526
1618 | 0.9261357
1619 | 0.9264274
1620 | 0.9264976
1621 | 0.9268833
1622 | 0.9269425
1623 | 0.9274074
1624 | 0.9275345
1625 | 0.9278255
1626 | 0.9276277
1627 | 0.9281092
1628 | 0.9280393
1629 | 0.928351
1630 | 0.928466
1631 | 0.9286979
1632 | 0.9289399
1633 | 0.9293647
1634 | 0.9295801
1635 | 0.9299883
1636 | 0.9299619
1637 | 0.930406
1638 | 0.930589
1639 | 0.9308267
1640 | 0.9307727
1641 | 0.9314119
1642 | 0.931656
1643 | 0.9319798
1644 | 0.9320769
1645 | 0.9324453
1646 | 0.9324197
1647 | 0.9327561
1648 | 0.9328908
1649 | 0.9334978
1650 | 0.9336901
1651 | 0.9338444
1652 | 0.933794
1653 | 0.9341109
1654 | 0.9343013
1655 | 0.9345159
1656 | 0.9348029
1657 | 0.9349535
1658 | 0.9346936
1659 | 0.9352214
1660 | 0.9355322
1661 | 0.9357595
1662 | 0.935949
1663 | 0.9362686
1664 | 0.936211
1665 | 0.9361511
1666 | 0.9362638
1667 | 0.936456
1668 | 0.936358
1669 | 0.9364801
1670 | 0.9369237
1671 | 0.9368309
1672 | 0.9368513
1673 | 0.936407
1674 | 0.9369487
1675 | 0.9366957
1676 | 0.9367969
1677 | 0.9364288
1678 | 0.9364048
1679 | 0.936249
1680 | 0.936173
1681 | 0.9358981
1682 | 0.9359685
1683 | 0.936071
1684 | 0.9356474
1685 | 0.9352612
1686 | 0.9348611
1687 | 0.934333
1688 | 0.9340379
1689 | 0.9338359
1690 | 0.9333034
1691 | 0.9328295
1692 | 0.9324787
1693 | 0.932283
1694 | 0.9319758
1695 | 0.9313374
1696 | 0.9309479
1697 | 0.9303617
1698 | 0.929783
1699 | 0.9293482
1700 | 0.9282851
1701 | 0.9274946
1702 | 0.926774
1703 | 0.9260101
1704 | 0.9256372
1705 | 0.9249381
1706 | 0.9241862
1707 | 0.923185
1708 | 0.9226317
1709 | 0.9219126
1710 | 0.9208083
1711 | 0.9199725
1712 | 0.9190316
1713 | 0.9181984
1714 | 0.9171621
1715 | 0.9163254
1716 | 0.9154153
1717 | 0.914225
1718 | 0.91296
1719 | 0.9119338
1720 | 0.9109869
1721 | 0.9101363
1722 | 0.909093
1723 | 0.9079063
1724 | 0.9066361
1725 | 0.9054536
1726 | 0.9044549
1727 | 0.9032534
1728 | 0.9017415
1729 | 0.9004579
1730 | 0.8991812
1731 | 0.8980347
1732 | 0.8969359
1733 | 0.8957462
1734 | 0.8944139
1735 | 0.8929336
1736 | 0.8916959
1737 | 0.890242
1738 | 0.8889518
1739 | 0.8878853
1740 | 0.8866255
1741 | 0.8854237
1742 | 0.8841885
1743 | 0.8827721
1744 | 0.8815605
1745 | 0.8802097
1746 | 0.8787631
1747 | 0.8773542
1748 | 0.8759015
1749 | 0.8745366
1750 | 0.873298
1751 | 0.8719388
1752 | 0.8706907
1753 | 0.8693106
1754 | 0.8679674
1755 | 0.866578
1756 | 0.8651861
1757 | 0.8639165
1758 | 0.8626907
1759 | 0.8615461
1760 | 0.8602064
1761 | 0.8589056
1762 | 0.8576276
1763 | 0.8562949
1764 | 0.8549861
1765 | 0.853733
1766 | 0.8526493
1767 | 0.8513554
1768 | 0.8500469
1769 | 0.8489274
1770 | 0.8477512
1771 | 0.8464611
1772 | 0.8452148
1773 | 0.844009
1774 | 0.8429377
1775 | 0.8419166
1776 | 0.8406717
1777 | 0.839635
1778 | 0.8387657
1779 | 0.8377366
1780 | 0.83642
1781 | 0.8352782
1782 | 0.8343124
1783 | 0.8331363
1784 | 0.8318891
1785 | 0.8310605
1786 | 0.8305856
1787 | 0.8295411
1788 | 0.8285914
1789 | 0.8278463
1790 | 0.8268866
1791 | 0.8259394
1792 | 0.8250663
1793 | 0.8243511
1794 | 0.8236693
1795 | 0.8230116
1796 | 0.8222686
1797 | 0.8214199
1798 | 0.8205782
1799 | 0.8200005
1800 | 0.8195233
1801 | 0.8190516
1802 | 0.8183892
1803 | 0.8175139
1804 | 0.8165882
1805 | 0.8161448
1806 | 0.8152641
1807 | 0.8147882
1808 | 0.8145383
1809 | 0.8138639
1810 | 0.8132365
1811 | 0.8128363
1812 | 0.8128743
1813 | 0.8124059
1814 | 0.8117158
1815 | 0.8143505
1816 | 0.8131674
1817 | 0.8107892
1818 | 0.8094336
1819 | 0.8084418
1820 | 0.81132
1821 | 0.8121973
1822 | 0.8111397
1823 | 0.8099953
1824 | 0.8088893
1825 | 0.8081214
1826 | 0.8088117
1827 | 0.8082941
1828 | 0.8079781
1829 | 0.8080351
1830 | 0.8072398
1831 | 0.8072948
1832 | 0.8101281
1833 | 0.8088338
1834 | 0.8067557
1835 | 0.8061382
1836 | 0.8071097
1837 | 0.8104925
1838 | 0.809669
1839 | 0.8086792
1840 | 0.8080891
1841 | 0.8089791
1842 | 0.8121679
1843 | 0.8121781
1844 | 0.8121114
1845 | 0.8106202
1846 | 0.8095012
1847 | 0.8137735
1848 | 0.8142221
1849 | 0.8116862
1850 | 0.8103102
1851 | 0.810304
1852 | 0.8116235
1853 | 0.8153248
1854 | 0.8159048
1855 | 0.813098
1856 | 0.8109577
1857 | 0.8110771
1858 | 0.8112845
1859 | 0.8110836
1860 | 0.8128206
1861 | 0.8140272
1862 | 0.8146001
1863 | 0.8155679
1864 | 0.8174481
1865 | 0.8156602
1866 | 0.8149823
1867 | 0.8173265
1868 | 0.8163568
1869 | 0.817293
1870 | 0.8165423
1871 | 0.81795
1872 | 0.8187062
1873 | 0.8200481
1874 | 0.8199012
1875 | 0.817609
1876 | 0.8202286
1877 | 0.8245444
1878 | 0.8225689
1879 | 0.8219713
1880 | 0.8215752
1881 | 0.8215777
1882 | 0.8213735
1883 | 0.8218351
1884 | 0.8231071
1885 | 0.8250104
1886 | 0.825873
1887 | 0.8252878
1888 | 0.8247058
1889 | 0.8244307
1890 | 0.8238577
1891 | 0.8255239
1892 | 0.8275766
1893 | 0.8280417
1894 | 0.8288515
1895 | 0.8283094
1896 | 0.8273245
1897 | 0.8257148
1898 | 0.8255496
1899 | 0.8306337
1900 | 0.8348585
1901 | 0.8315982
1902 | 0.8307855
1903 | 0.8304176
1904 | 0.8286988
1905 | 0.8281368
1906 | 0.8318372
1907 | 0.8333545
1908 | 0.8321074
1909 | 0.831109
1910 | 0.831237
1911 | 0.8331606
1912 | 0.8324692
1913 | 0.8348188
1914 | 0.8366641
1915 | 0.8349333
1916 | 0.8347095
1917 | 0.8333476
1918 | 0.8316734
1919 | 0.8300158
1920 | 0.8304743
1921 | 0.8320531
1922 | 0.8331149
1923 | 0.8334089
1924 | 0.8327756
1925 | 0.8334128
1926 | 0.8339258
1927 | 0.8344858
1928 | 0.8318777
1929 | 0.8321794
1930 | 0.8339289
1931 | 0.8330544
1932 | 0.8326538
1933 | 0.8340554
1934 | 0.8325598
1935 | 0.8322852
1936 | 0.8318472
1937 | 0.83191
1938 | 0.833083
1939 | 0.8329288
1940 | 0.8310603
1941 | 0.8318478
1942 | 0.8314543
1943 | 0.8313615
1944 | 0.8315738
1945 | 0.8317768
1946 | 0.8306832
1947 | 0.8303534
1948 | 0.8307062
1949 | 0.8298081
1950 | 0.8290992
1951 | 0.8284122
1952 | 0.8282804
1953 | 0.8277833
1954 | 0.8276733
1955 | 0.8266221
1956 | 0.8267295
1957 | 0.8266531
1958 | 0.8257366
1959 | 0.8251997
1960 | 0.8245296
1961 | 0.8241711
1962 | 0.823584
1963 | 0.8226581
1964 | 0.8223811
1965 | 0.8223666
1966 | 0.8217244
1967 | 0.8210595
1968 | 0.8201746
1969 | 0.819286
1970 | 0.8186271
1971 | 0.8185573
1972 | 0.8180306
1973 | 0.8176124
1974 | 0.8171214
1975 | 0.8162047
1976 | 0.8150121
1977 | 0.8141903
1978 | 0.8137028
1979 | 0.8136853
1980 | 0.8130515
1981 | 0.8122843
1982 | 0.81131
1983 | 0.8099148
1984 | 0.8098108
1985 | 0.8094428
1986 | 0.8085764
1987 | 0.8080122
1988 | 0.8070004
1989 | 0.8062385
1990 | 0.8052853
1991 | 0.8051183
1992 | 0.8049307
1993 | 0.8042374
1994 | 0.8034138
1995 | 0.8017316
1996 | 0.8009287
1997 | 0.8005584
1998 | 0.800261
1999 | 0.7991383
2000 | 0.7986008
2001 | 0.7977527
2002 | 0.7967556
2003 | 0.7966093
2004 | 0.7959152
2005 | 0.795104
2006 | 0.7943017
2007 | 0.7934995
2008 | 0.7927584
2009 | 0.7925606
2010 | 0.7918029
2011 | 0.7910292
2012 | 0.7905333
2013 | 0.7894176
2014 | 0.7884872
2015 | 0.7882441
2016 | 0.7880367
2017 | 0.7872021
2018 | 0.7861497
2019 | 0.7850177
2020 | 0.7848119
2021 | 0.7844976
2022 | 0.784221
2023 | 0.7831558
2024 | 0.7823922
2025 | 0.7818675
2026 | 0.7817534
2027 | 0.7814062
2028 | 0.780521
2029 | 0.7797962
2030 | 0.7792522
2031 | 0.7790032
2032 | 0.7786881
2033 | 0.7779416
2034 | 0.7774587
2035 | 0.7767305
2036 | 0.7764092
2037 | 0.7762789
2038 | 0.7757789
2039 | 0.7750693
2040 | 0.7744645
2041 | 0.7745473
2042 | 0.7741007
2043 | 0.773734
2044 | 0.7729354
2045 | 0.772497
2046 | 0.7724579
2047 | 0.7722497
2048 | 0.7718423
2049 | 0.7715225
2050 | 0.7712603
2051 | 0.7712281
2052 | 0.7710491
2053 | 0.7705644
2054 | 0.7700835
2055 | 0.769996
2056 | 0.7697133
2057 | 0.7697943
2058 | 0.769735
2059 | 0.7692471
2060 | 0.7690771
2061 | 0.7691591
2062 | 0.7689131
2063 | 0.7686048
2064 | 0.7685579
2065 | 0.7688287
2066 | 0.7686625
2067 | 0.7683421
2068 | 0.7684129
2069 | 0.7683533
2070 | 0.7681847
2071 | 0.7684491
2072 | 0.7686002
2073 | 0.7686035
2074 | 0.7688391
2075 | 0.7686978
2076 | 0.7686275
2077 | 0.7691403
2078 | 0.7693062
2079 | 0.7694809
2080 | 0.7697495
2081 | 0.7697964
2082 | 0.7696664
2083 | 0.7699177
2084 | 0.7702479
2085 | 0.770488
2086 | 0.7708719
2087 | 0.771152
2088 | 0.7712169
2089 | 0.7714877
2090 | 0.7719058
2091 | 0.7723656
2092 | 0.7729281
2093 | 0.7729831
2094 | 0.7733018
2095 | 0.7739818
2096 | 0.7746152
2097 | 0.7747979
2098 | 0.7749042
2099 | 0.775536
2100 | 0.7761602
2101 | 0.7764924
2102 | 0.7769634
2103 | 0.7774323
2104 | 0.7777463
2105 | 0.7784264
2106 | 0.7789899
2107 | 0.7795613
2108 | 0.7803182
2109 | 0.7808993
2110 | 0.7810041
2111 | 0.78162
2112 | 0.7824786
2113 | 0.7832678
2114 | 0.783954
2115 | 0.7842772
2116 | 0.7849535
2117 | 0.7857612
2118 | 0.7865262
2119 | 0.7872533
2120 | 0.787835
2121 | 0.7884963
2122 | 0.7893317
2123 | 0.7903638
2124 | 0.7910126
2125 | 0.7917995
2126 | 0.7925497
2127 | 0.7932392
2128 | 0.7942756
2129 | 0.7950264
2130 | 0.7955595
2131 | 0.7966239
2132 | 0.7976147
2133 | 0.7982699
2134 | 0.7990217
2135 | 0.8000703
2136 | 0.8009465
2137 | 0.8019768
2138 | 0.8027235
2139 | 0.8036025
2140 | 0.8046062
2141 | 0.8052648
2142 | 0.8060378
2143 | 0.8071724
2144 | 0.8082342
2145 | 0.8093758
2146 | 0.8100538
2147 | 0.8109079
2148 | 0.8120858
2149 | 0.8129739
2150 | 0.8140455
2151 | 0.8151429
2152 | 0.8158486
2153 | 0.8169495
2154 | 0.8180613
2155 | 0.8190046
2156 | 0.8200554
2157 | 0.8212259
2158 | 0.8225568
2159 | 0.8232958
2160 | 0.8242555
2161 | 0.8256245
2162 | 0.8265144
2163 | 0.8275899
2164 | 0.8290411
2165 | 0.8299686
2166 | 0.830632
2167 | 0.8316891
2168 | 0.8325938
2169 | 0.8338308
2170 | 0.8351497
2171 | 0.8362594
2172 | 0.8372247
2173 | 0.8381204
2174 | 0.8392794
2175 | 0.8405581
2176 | 0.841831
2177 | 0.842985
2178 | 0.8438536
2179 | 0.8449488
2180 | 0.8459268
2181 | 0.8470904
2182 | 0.8481602
2183 | 0.8488945
2184 | 0.8502313
2185 | 0.8508472
2186 | 0.8522093
2187 | 0.8531182
2188 | 0.8537931
2189 | 0.8551199
2190 | 0.8563184
2191 | 0.8575447
2192 | 0.8583634
2193 | 0.8591223
2194 | 0.8603581
2195 | 0.8613389
2196 | 0.8622729
2197 | 0.8632081
2198 | 0.8639002
2199 | 0.865009
2200 | 0.8662752
2201 | 0.8670676
2202 | 0.8682964
2203 | 0.8691394
2204 | 0.8695827
2205 | 0.8706856
2206 | 0.8715549
2207 | 0.8723962
2208 | 0.8735442
2209 | 0.8742644
2210 | 0.8754973
2211 | 0.8761555
2212 | 0.8770872
2213 | 0.877982
2214 | 0.879126
2215 | 0.8803428
2216 | 0.8809708
2217 | 0.8821673
2218 | 0.8833569
2219 | 0.8841301
2220 | 0.8849713
2221 | 0.8859701
2222 | 0.8866488
2223 | 0.8875003
2224 | 0.8886735
2225 | 0.8897049
2226 | 0.8903295
2227 | 0.8911651
2228 | 0.8924315
2229 | 0.8927507
2230 | 0.8935512
2231 | 0.8944312
2232 | 0.8950026
2233 | 0.896115
2234 | 0.8963346
2235 | 0.8973442
2236 | 0.8981134
2237 | 0.8987385
2238 | 0.8991818
2239 | 0.8997498
2240 | 0.900329
2241 | 0.900881
2242 | 0.9014434
2243 | 0.9023325
2244 | 0.9023059
2245 | 0.9031842
2246 | 0.9034823
2247 | 0.9039613
2248 | 0.9038621
2249 | 0.9048228
2250 | 0.9049827
2251 | 0.9050066
2252 | 0.9055043
2253 | 0.9057443
2254 | 0.905912
2255 | 0.9060447
2256 | 0.905995
2257 | 0.9063232
2258 | 0.9066812
2259 | 0.9069165
2260 | 0.9068927
2261 | 0.9069946
2262 | 0.9067708
2263 | 0.9065321
2264 | 0.9064148
2265 | 0.906611
2266 | 0.9067554
2267 | 0.9065843
2268 | 0.906671
2269 | 0.9064119
2270 | 0.9062789
2271 | 0.9053536
2272 | 0.9059503
2273 | 0.9052452
2274 | 0.9052486
2275 | 0.9046749
2276 | 0.9042963
2277 | 0.9037778
2278 | 0.9039769
2279 | 0.9029075
2280 | 0.9024518
2281 | 0.9020374
2282 | 0.9015775
2283 | 0.9009456
2284 | 0.9002674
2285 | 0.899987
2286 | 0.8996959
2287 | 0.8988513
2288 | 0.8980355
2289 | 0.8973617
2290 | 0.8963977
2291 | 0.8959787
2292 | 0.8951368
2293 | 0.8942081
2294 | 0.8934084
2295 | 0.8928314
2296 | 0.8909413
2297 | 0.8903788
2298 | 0.8898094
2299 | 0.8887022
2300 | 0.8881285
2301 | 0.8869181
2302 | 0.8861268
2303 | 0.8855335
2304 | 0.8838478
2305 | 0.8827589
2306 | 0.8820145
2307 | 0.8807603
2308 | 0.8801813
2309 | 0.8787543
2310 | 0.8773426
2311 | 0.8765517
2312 | 0.874972
2313 | 0.8737222
2314 | 0.8727699
2315 | 0.8711557
2316 | 0.8704649
2317 | 0.8687479
2318 | 0.8678332
2319 | 0.8669118
2320 | 0.8651803
2321 | 0.8637612
2322 | 0.8623348
2323 | 0.8607917
2324 | 0.859769
2325 | 0.8584601
2326 | 0.8570013
2327 | 0.8557394
2328 | 0.8542981
2329 | 0.8531294
2330 | 0.8513986
2331 | 0.8497933
2332 | 0.8485179
2333 | 0.8467942
2334 | 0.8457481
2335 | 0.8441259
2336 | 0.842092
2337 | 0.8412281
2338 | 0.8393503
2339 | 0.8379532
2340 | 0.8362389
2341 | 0.8341807
2342 | 0.8333436
2343 | 0.831836
2344 | 0.8300095
2345 | 0.828786
2346 | 0.8268374
2347 | 0.8258386
2348 | 0.8236582
2349 | 0.8216577
2350 | 0.8203969
2351 | 0.8185316
2352 | 0.8174094
2353 | 0.8156617
2354 | 0.8140409
2355 | 0.8126745
2356 | 0.8109179
2357 | 0.8095835
2358 | 0.8078357
2359 | 0.8059828
2360 | 0.8046662
2361 | 0.8024609
2362 | 0.8012468
2363 | 0.7997056
2364 | 0.7981997
2365 | 0.7964925
2366 | 0.7944852
2367 | 0.7932712
2368 | 0.7910283
2369 | 0.7896604
2370 | 0.7882279
2371 | 0.7862211
2372 | 0.7847195
2373 | 0.7829576
2374 | 0.7813641
2375 | 0.7797697
2376 | 0.7776555
2377 | 0.7763658
2378 | 0.7747016
2379 | 0.7735127
2380 | 0.7714005
2381 | 0.7694259
2382 | 0.7682194
2383 | 0.766317
2384 | 0.765029
2385 | 0.7633968
2386 | 0.7616324
2387 | 0.7605189
2388 | 0.7587277
2389 | 0.7569662
2390 | 0.754923
2391 | 0.7533569
2392 | 0.7520533
2393 | 0.7502475
2394 | 0.7488465
2395 | 0.7471547
2396 | 0.7459376
2397 | 0.7443573
2398 | 0.7427489
2399 | 0.7414896
2400 | 0.7396748
2401 | 0.7382306
2402 | 0.7365702
2403 | 0.7353524
2404 | 0.7338051
2405 | 0.7323291
2406 | 0.7310984
2407 | 0.7293155
2408 | 0.7281498
2409 | 0.7266541
2410 | 0.7251208
2411 | 0.7234994
2412 | 0.7220517
2413 | 0.720795
2414 | 0.719228
2415 | 0.7179897
2416 | 0.7163697
2417 | 0.7152666
2418 | 0.7142264
2419 | 0.712872
2420 | 0.7117327
2421 | 0.710281
2422 | 0.7092207
2423 | 0.7077289
2424 | 0.7064749
2425 | 0.7052816
2426 | 0.7038639
2427 | 0.702759
2428 | 0.7013795
2429 | 0.7004862
2430 | 0.6994091
2431 | 0.6981592
2432 | 0.6964124
2433 | 0.6951219
2434 | 0.6940387
2435 | 0.6931054
2436 | 0.6924038
2437 | 0.6912536
2438 | 0.6904928
2439 | 0.6891531
2440 | 0.6876328
2441 | 0.6859484
2442 | 0.6849171
2443 | 0.6835887
2444 | 0.6822846
2445 | 0.6814899
2446 | 0.6804127
2447 | 0.6796405
2448 | 0.6781881
2449 | 0.6775568
2450 | 0.6767189
2451 | 0.675678
2452 | 0.6748462
2453 | 0.6740882
2454 | 0.673651
2455 | 0.6726363
2456 | 0.6720403
2457 | 0.6706203
2458 | 0.6695881
2459 | 0.6687071
2460 | 0.6678337
2461 | 0.6670592
2462 | 0.6667581
2463 | 0.6662925
2464 | 0.6650309
2465 | 0.6643051
2466 | 0.6632479
2467 | 0.6626142
2468 | 0.6613988
2469 | 0.660278
2470 | 0.6593615
2471 | 0.6594799
2472 | 0.659707
2473 | 0.6586844
2474 | 0.6574681
2475 | 0.6562847
2476 | 0.6557289
2477 | 0.6550664
2478 | 0.6547374
2479 | 0.6540335
2480 | 0.65362
2481 | 0.6524482
2482 | 0.6521962
2483 | 0.6510937
2484 | 0.6504561
2485 | 0.6501728
2486 | 0.6497356
2487 | 0.6495667
2488 | 0.6490387
2489 | 0.6490683
2490 | 0.6480803
2491 | 0.6478841
2492 | 0.6466334
2493 | 0.6465822
2494 | 0.646045
2495 | 0.6462443
2496 | 0.6458551
2497 | 0.6455148
2498 | 0.6454226
2499 | 0.6449277
2500 | 0.6445836
2501 | 0.6435643
2502 | 0.6439729
2503 | 0.6426658
2504 | 0.6427408
2505 | 0.6418583
2506 | 0.6420806
2507 | 0.641311
2508 | 0.6418833
2509 | 0.6419424
2510 | 0.6426321
2511 | 0.6426668
2512 | 0.642207
2513 | 0.640738
2514 | 0.6394505
2515 | 0.6395265
2516 | 0.6389769
2517 | 0.6391933
2518 | 0.6389853
2519 | 0.6397838
2520 | 0.6390624
2521 | 0.6393167
2522 | 0.6385233
2523 | 0.6407195
2524 | 0.6408427
2525 | 0.6418509
2526 | 0.6400663
2527 | 0.6400868
2528 | 0.6391939
2529 | 0.6397651
2530 | 0.640268
2531 | 0.6423298
2532 | 0.6412106
2533 | 0.6391613
2534 | 0.6372529
2535 | 0.6367288
2536 | 0.6392292
2537 | 0.6413646
2538 | 0.6423855
2539 | 0.6409777
2540 | 0.6400295
2541 | 0.6392896
2542 | 0.6410122
2543 | 0.6419439
2544 | 0.6443095
2545 | 0.6411247
2546 | 0.6418043
2547 | 0.6398695
2548 | 0.6413639
2549 | 0.6400867
2550 | 0.6425694
2551 | 0.6438478
2552 | 0.6489184
2553 | 0.6505131
2554 | 0.6506054
2555 | 0.6477386
2556 | 0.6472167
2557 | 0.6445251
2558 | 0.6428564
2559 | 0.6401345
2560 | 0.642877
2561 | 0.646143
2562 | 0.6463768
2563 | 0.6555904
2564 | 0.6609144
2565 | 0.6560242
2566 | 0.6481792
2567 | 0.644433
2568 | 0.6431317
2569 | 0.6448734
2570 | 0.6465919
2571 | 0.6455376
2572 | 0.6426105
2573 | 0.639624
2574 | 0.641064
2575 | 0.6447923
2576 | 0.650827
2577 | 0.6565679
2578 | 0.6527783
2579 | 0.6510125
2580 | 0.6471541
2581 | 0.6455981
2582 | 0.6459405
2583 | 0.6484969
2584 | 0.6519087
2585 | 0.6523526
2586 | 0.6516997
2587 | 0.6519217
2588 | 0.6532963
2589 | 0.6542848
2590 | 0.6556618
2591 | 0.6567833
2592 | 0.6594447
2593 | 0.6645048
2594 | 0.6693559
2595 | 0.6674874
2596 | 0.6745928
2597 | 0.6680927
2598 | 0.6666122
2599 | 0.6639348
2600 | 0.6615308