## Data
2600 | 0.10506547
2599 | 0.10517647
2598 | 0.10521536
2597 | 0.10530674
2596 | 0.10544235
2595 | 0.10558504
2594 | 0.1057676
2593 | 0.10590165
2592 | 0.10611273
2591 | 0.10617283
2590 | 0.10624385
2589 | 0.10622388
2588 | 0.10639362
2587 | 0.10655695
2586 | 0.10677744
2585 | 0.10689532
2584 | 0.10705333
2583 | 0.10722863
2582 | 0.1073356
2581 | 0.10761525
2580 | 0.1077971
2579 | 0.10797677
2578 | 0.10822172
2577 | 0.10848697
2576 | 0.10863943
2575 | 0.10882661
2574 | 0.10904553
2573 | 0.10935175
2572 | 0.10960506
2571 | 0.10988495
2570 | 0.11013913
2569 | 0.11037857
2568 | 0.11089465
2567 | 0.1113722
2566 | 0.11179329
2565 | 0.11232302
2564 | 0.11290659
2563 | 0.11343096
2562 | 0.11398847
2561 | 0.114481
2560 | 0.1149826
2559 | 0.11552849
2558 | 0.11591172
2557 | 0.11632445
2556 | 0.11661109
2555 | 0.11696822
2554 | 0.11740725
2553 | 0.11783106
2552 | 0.11833056
2551 | 0.11886296
2550 | 0.11945866
2549 | 0.11997365
2548 | 0.12061323
2547 | 0.12129888
2546 | 0.12195539
2545 | 0.12253915
2544 | 0.12315954
2543 | 0.12380429
2542 | 0.12453418
2541 | 0.12527439
2540 | 0.12594
2539 | 0.12659714
2538 | 0.12732282
2537 | 0.12803909
2536 | 0.12892133
2535 | 0.12974425
2534 | 0.13063199
2533 | 0.13159391
2532 | 0.13259711
2531 | 0.13361166
2530 | 0.13473062
2529 | 0.13575638
2528 | 0.13681945
2527 | 0.13788367
2526 | 0.13895958
2525 | 0.14012519
2524 | 0.14128364
2523 | 0.14244838
2522 | 0.14362094
2521 | 0.14488456
2520 | 0.14610998
2519 | 0.14744387
2518 | 0.14880906
2517 | 0.15027002
2516 | 0.15173617
2515 | 0.15330103
2514 | 0.15488187
2513 | 0.15649251
2512 | 0.15805492
2511 | 0.15967941
2510 | 0.16133908
2509 | 0.16297935
2508 | 0.16466224
2507 | 0.16642051
2506 | 0.16827257
2505 | 0.17018016
2504 | 0.1721471
2503 | 0.17414956
2502 | 0.17622187
2501 | 0.17839582
2500 | 0.18064409
2499 | 0.18291627
2498 | 0.1851977
2497 | 0.18761556
2496 | 0.19017516
2495 | 0.19278297
2494 | 0.19533159
2493 | 0.19798976
2492 | 0.20074022
2491 | 0.20355958
2490 | 0.20639969
2489 | 0.20929182
2488 | 0.21238678
2487 | 0.21555152
2486 | 0.21878757
2485 | 0.22222435
2484 | 0.22578885
2483 | 0.22937545
2482 | 0.23321323
2481 | 0.23706847
2480 | 0.24096788
2479 | 0.24498403
2478 | 0.24907787
2477 | 0.25329237
2476 | 0.25765024
2475 | 0.26217221
2474 | 0.26685219
2473 | 0.27167341
2472 | 0.2766697
2471 | 0.2818856
2470 | 0.28709469
2469 | 0.29239788
2468 | 0.2978805
2467 | 0.30339825
2466 | 0.30903883
2465 | 0.31496385
2464 | 0.32105775
2463 | 0.32737414
2462 | 0.33396372
2461 | 0.34062918
2460 | 0.34749656
2459 | 0.3544893
2458 | 0.36168614
2457 | 0.36899723
2456 | 0.37652703
2455 | 0.38407183
2454 | 0.39199235
2453 | 0.39997337
2452 | 0.40812898
2451 | 0.41642999
2450 | 0.42500154
2449 | 0.43347911
2448 | 0.44254788
2447 | 0.45113584
2446 | 0.45987076
2445 | 0.46887423
2444 | 0.4778886
2443 | 0.48672482
2442 | 0.49568935
2441 | 0.50424405
2440 | 0.51278573
2439 | 0.52143315
2438 | 0.52994638
2437 | 0.5382169
2436 | 0.54640296
2435 | 0.55413805
2434 | 0.56187483
2433 | 0.56878663
2432 | 0.57544199
2431 | 0.5815629
2430 | 0.58706771
2429 | 0.59201706
2428 | 0.5963118
2427 | 0.6001933
2426 | 0.60292238
2425 | 0.60549071
2424 | 0.60680638
2423 | 0.60753428
2422 | 0.60739035
2421 | 0.6063824
2420 | 0.60464227
2419 | 0.60192075
2418 | 0.59863543
2417 | 0.59412533
2416 | 0.58918667
2415 | 0.58328768
2414 | 0.57665123
2413 | 0.56936269
2412 | 0.56136948
2411 | 0.55288892
2410 | 0.54323031
2409 | 0.53419317
2408 | 0.52380241
2407 | 0.51344607
2406 | 0.50282128
2405 | 0.491244
2404 | 0.48017474
2403 | 0.46858484
2402 | 0.45684428
2401 | 0.44507374
2400 | 0.43323081
2399 | 0.42205869
2398 | 0.4100123
2397 | 0.39863246
2396 | 0.38689059
2395 | 0.37580548
2394 | 0.36466655
2393 | 0.35348645
2392 | 0.34324056
2391 | 0.33190822
2390 | 0.32223116
2389 | 0.31217329
2388 | 0.30228082
2387 | 0.29308589
2386 | 0.28349825
2385 | 0.27477216
2384 | 0.26579506
2383 | 0.25750706
2382 | 0.24923092
2381 | 0.24135293
2380 | 0.23338037
2379 | 0.22609122
2378 | 0.21902769
2377 | 0.21231482
2376 | 0.20524582
2375 | 0.19930742
2374 | 0.19268558
2373 | 0.18678173
2372 | 0.1809214
2371 | 0.17521562
2370 | 0.17001583
2369 | 0.16457958
2368 | 0.15959591
2367 | 0.15469736
2366 | 0.15004729
2365 | 0.1456664
2364 | 0.14101728
2363 | 0.13712427
2362 | 0.13298777
2361 | 0.12913833
2360 | 0.12534989
2359 | 0.12167494
2358 | 0.11836794
2357 | 0.11495406
2356 | 0.11155396
2355 | 0.10859785
2354 | 0.10532776
2353 | 0.10262024
2352 | 0.09982678
2351 | 0.09699426
2350 | 0.09452887
2349 | 0.09188501
2348 | 0.08945865
2347 | 0.08714698
2346 | 0.08480614
2345 | 0.08265974
2344 | 0.08047116
2343 | 0.07846651
2342 | 0.0764213
2341 | 0.07447225
2340 | 0.07268722
2339 | 0.07085613
2338 | 0.06914929
2337 | 0.06745024
2336 | 0.06575378
2335 | 0.06428404
2334 | 0.06263856
2333 | 0.06120562
2332 | 0.05976686
2331 | 0.05830247
2330 | 0.05697466
2329 | 0.0556449
2328 | 0.05435036
2327 | 0.05320543
2326 | 0.05193861
2325 | 0.05081604
2324 | 0.04968799
2323 | 0.04851593
2322 | 0.04751675
2321 | 0.04647003
2320 | 0.04543592
2319 | 0.04450794
2318 | 0.04354691
2317 | 0.04262577
2316 | 0.04172745
2315 | 0.04083596
2314 | 0.04007605
2313 | 0.03926716
2312 | 0.03846181
2311 | 0.03769354
2310 | 0.03687811
2309 | 0.03618581
2308 | 0.03551749
2307 | 0.03478062
2306 | 0.0341222
2305 | 0.03345954
2304 | 0.03284296
2303 | 0.03222608
2302 | 0.03156271
2301 | 0.0309936
2300 | 0.03044609
2299 | 0.02989524
2298 | 0.029356
2297 | 0.02878842
2296 | 0.02824367
2295 | 0.02778661
2294 | 0.0272928
2293 | 0.02681478
2292 | 0.0263409
2291 | 0.02584274
2290 | 0.02547025
2289 | 0.02499281
2288 | 0.02455022
2287 | 0.02416413
2286 | 0.02371003
2285 | 0.02332213
2284 | 0.02296574
2283 | 0.02255635
2282 | 0.0221952
2281 | 0.02185502
2280 | 0.0214705
2279 | 0.02117316
2278 | 0.0208287
2277 | 0.02046179
2276 | 0.02019705
2275 | 0.01988401
2274 | 0.01959147
2273 | 0.01926641
2272 | 0.01894706
2271 | 0.01865752
2270 | 0.01839321
2269 | 0.01815025
2268 | 0.01789004
2267 | 0.01761786
2266 | 0.01733573
2265 | 0.0170762
2264 | 0.01687396
2263 | 0.01663892
2262 | 0.01638424
2261 | 0.01613029
2260 | 0.01593566
2259 | 0.01576186
2258 | 0.01550314
2257 | 0.01527148
2256 | 0.01510217
2255 | 0.01489985
2254 | 0.01468364
2253 | 0.01449631
2252 | 0.01429671
2251 | 0.01411208
2250 | 0.01394706
2249 | 0.01377366
2248 | 0.01360003
2247 | 0.01344154
2246 | 0.01323939
2245 | 0.01308938
2244 | 0.01293467
2243 | 0.0127667
2242 | 0.01260812
2241 | 0.01245268
2240 | 0.01231552
2239 | 0.01217007
2238 | 0.01202896
2237 | 0.01190527
2236 | 0.01176604
2235 | 0.01162163
2234 | 0.01148482
2233 | 0.01139408
2232 | 0.01127665
2231 | 0.01110615
2230 | 0.0109885
2229 | 0.01088384
2228 | 0.01074696
2227 | 0.01068228
2226 | 0.01055655
2225 | 0.010411
2224 | 0.01035811
2223 | 0.01024636
2222 | 0.01013681
2221 | 0.01002257
2220 | 0.00992789
2219 | 0.00986588
2218 | 0.00975147
2217 | 0.00963654
2216 | 0.00953173
2215 | 0.00946219
2214 | 0.00938602
2213 | 0.00930773
2212 | 0.00919851
2211 | 0.00916364
2210 | 0.00905239
2209 | 0.00897051
2208 | 0.00895051
2207 | 0.00886373
2206 | 0.00877074
2205 | 0.00871432
2204 | 0.00864201
2203 | 0.00855831
2202 | 0.00857541
2201 | 0.00846142
2200 | 0.00840881
2199 | 0.00837155
2198 | 0.00830367
2197 | 0.00825938
2196 | 0.00819665
2195 | 0.00816357
2194 | 0.00807407
2193 | 0.00805552
2192 | 0.0079997
2191 | 0.00798857
2190 | 0.00785948
2189 | 0.00783679
2188 | 0.00784124
2187 | 0.00776593
2186 | 0.00775359
2185 | 0.00772932
2184 | 0.00764932
2183 | 0.00762119
2182 | 0.0076304
2181 | 0.007546
2180 | 0.00752564
2179 | 0.00751436
2178 | 0.00745766
2177 | 0.00741371
2176 | 0.0073649
2175 | 0.00738379
2174 | 0.00729812
2173 | 0.00727072
2172 | 0.00726126
2171 | 0.00726331
2170 | 0.00723523
2169 | 0.00717798
2168 | 0.00719574
2167 | 0.00711773
2166 | 0.00712751
2165 | 0.00707928
2164 | 0.00707514
2163 | 0.00713539
2162 | 0.0070248
2161 | 0.00710484
2160 | 0.00696832
2159 | 0.00698683
2158 | 0.00699614
2157 | 0.00697199
2156 | 0.0069484
2155 | 0.00696116
2154 | 0.00697644
2153 | 0.00691928
2152 | 0.00693487
2151 | 0.00690872
2150 | 0.00692071
2149 | 0.00687006
2148 | 0.00690806
2147 | 0.00694127
2146 | 0.00690623
2145 | 0.00687229
2144 | 0.00690857
2143 | 0.00688785
2142 | 0.0069161
2141 | 0.0068543
2140 | 0.00692713
2139 | 0.00697208
2138 | 0.00688291
2137 | 0.00697677
2136 | 0.00698692
2135 | 0.0069457
2134 | 0.00696963
2133 | 0.0069787
2132 | 0.00700177
2131 | 0.00699214
2130 | 0.00700878
2129 | 0.00705214
2128 | 0.00709984
2127 | 0.00707151
2126 | 0.00705615
2125 | 0.00715046
2124 | 0.00714851
2123 | 0.00716641
2122 | 0.00719189
2121 | 0.00725746
2120 | 0.00728695
2119 | 0.00728906
2118 | 0.00730075
2117 | 0.00738691
2116 | 0.00739525
2115 | 0.0074413
2114 | 0.007386
2113 | 0.00751434
2112 | 0.0075774
2111 | 0.00755406
2110 | 0.00767939
2109 | 0.00766467
2108 | 0.00772445
2107 | 0.00779541
2106 | 0.00786062
2105 | 0.00788273
2104 | 0.00793578
2103 | 0.00806572
2102 | 0.00808468
2101 | 0.00819956
2100 | 0.00819973
2099 | 0.00825468
2098 | 0.00836806
2097 | 0.0084613
2096 | 0.00855652
2095 | 0.00854892
2094 | 0.00863741
2093 | 0.00878251
2092 | 0.00889378
2091 | 0.00897771
2090 | 0.00909038
2089 | 0.00917932
2088 | 0.00928641
2087 | 0.0093766
2086 | 0.00949208
2085 | 0.00966102
2084 | 0.0097786
2083 | 0.00988913
2082 | 0.01003564
2081 | 0.01018192
2080 | 0.01033432
2079 | 0.01046185
2078 | 0.0106659
2077 | 0.01081961
2076 | 0.01102124
2075 | 0.01121343
2074 | 0.01137148
2073 | 0.01158767
2072 | 0.01179381
2071 | 0.01202023
2070 | 0.01223057
2069 | 0.01248485
2068 | 0.01274
2067 | 0.0130127
2066 | 0.01329088
2065 | 0.01357817
2064 | 0.01387563
2063 | 0.01418771
2062 | 0.0145543
2061 | 0.01488968
2060 | 0.01526105
2059 | 0.01566186
2058 | 0.01606309
2057 | 0.01646537
2056 | 0.01694206
2055 | 0.0174816
2054 | 0.01801499
2053 | 0.01854594
2052 | 0.01910008
2051 | 0.01970622
2050 | 0.0203715
2049 | 0.02109681
2048 | 0.02184888
2047 | 0.02261359
2046 | 0.02344775
2045 | 0.02439399
2044 | 0.02540152
2043 | 0.02639765
2042 | 0.02752678
2041 | 0.02876087
2040 | 0.03003301
2039 | 0.0314799
2038 | 0.03303609
2037 | 0.03465892
2036 | 0.03646234
2035 | 0.03844805
2034 | 0.0406201
2033 | 0.04304491
2032 | 0.04566952
2031 | 0.0485242
2030 | 0.05172661
2029 | 0.05530306
2028 | 0.0593069
2027 | 0.0637172
2026 | 0.06865492
2025 | 0.07421697
2024 | 0.0807889
2023 | 0.08792138
2022 | 0.09604894
2021 | 0.10539182
2020 | 0.11614909
2019 | 0.12866039
2018 | 0.14336035
2017 | 0.15993011
2016 | 0.17957751
2015 | 0.20166952
2014 | 0.22666917
2013 | 0.25548637
2012 | 0.28672129
2011 | 0.31942141
2010 | 0.35304199
2009 | 0.38420195
2008 | 0.4097439
2007 | 0.42764523
2006 | 0.43537614
2005 | 0.43148976
2004 | 0.41571201
2003 | 0.39146242
2002 | 0.3596085
2001 | 0.32477617
2000 | 0.28840915
1999 | 0.25404238
1998 | 0.2224938
1997 | 0.19433365
1996 | 0.16940298
1995 | 0.14746204
1994 | 0.12950427
1993 | 0.11354346
1992 | 0.09993652
1991 | 0.08850252
1990 | 0.07858697
1989 | 0.07023392
1988 | 0.0628629
1987 | 0.05647654
1986 | 0.05080388
1985 | 0.04615204
1984 | 0.0419122
1983 | 0.03825774
1982 | 0.03494885
1981 | 0.03209347
1980 | 0.02948607
1979 | 0.0271872
1978 | 0.02507236
1977 | 0.02319473
1976 | 0.02152664
1975 | 0.02002992
1974 | 0.01859091
1973 | 0.01733282
1972 | 0.01612631
1971 | 0.01513269
1970 | 0.01417598
1969 | 0.01327568
1968 | 0.01248353
1967 | 0.01171833
1966 | 0.01101799
1965 | 0.01046553
1964 | 0.009792
1963 | 0.00927841
1962 | 0.00878096
1961 | 0.00826902
1960 | 0.00787635
1959 | 0.00745288
1958 | 0.00706437
1957 | 0.006661
1956 | 0.00640521
1955 | 0.00605647
1954 | 0.00574916
1953 | 0.00545228
1952 | 0.00524753
1951 | 0.005008
1950 | 0.00476149
1949 | 0.00454569
1948 | 0.004305
1947 | 0.00413704
1946 | 0.00396205
1945 | 0.00380893
1944 | 0.00361816
1943 | 0.00342737
1942 | 0.00331583
1941 | 0.00314169
1940 | 0.00304428
1939 | 0.00290836
1938 | 0.00279862
1937 | 0.00265095
1936 | 0.00255295
1935 | 0.00247171
1934 | 0.00238723
1933 | 0.00225353
1932 | 0.00214807
1931 | 0.00206898
1930 | 0.00203394
1929 | 0.00196623
1928 | 0.00181605
1927 | 0.00174036
1926 | 0.001717
1925 | 0.00158159
1924 | 0.00156651
1923 | 0.00152452
1922 | 0.00149915
1921 | 0.00140328
1920 | 0.00129957
1919 | 0.00123653
1918 | 0.00120348
1917 | 0.0012158
1916 | 0.00115666
1915 | 0.00109013
1914 | 0.00109863
1913 | 0.00105215
1912 | 0.00097048
1911 | 0.00095201
1910 | 0.00089841
1909 | 0.00085664
1908 | 0.00083406
1907 | 0.0008112
1906 | 0.00075262
1905 | 0.0007348
1904 | 0.00070068
1903 | 0.00066804
1902 | 0.00068192
1901 | 0.00058992
1900 | 0.00057185
1899 | 0.00055775
1898 | 0.00058093
1897 | 0.00049833
1896 | 0.0005163
1895 | 0.00046463
1894 | 0.00047363
1893 | 0.00044837
1892 | 0.00039799
1891 | 0.00039094
1890 | 0.0003789
1889 | 0.00034445
1888 | 0.00034541
1887 | 0.00028783
1886 | 0.00033826
1885 | 0.00024645
1884 | 0.00030914
1883 | 0.00027779
1882 | 0.00023431
1881 | 0.00018582
1880 | 0.00021711
1879 | 0.00025748
1878 | 0.0001929
1877 | 0.00019386
1876 | 0.00017264
1875 | 0.00016057
1874 | 0.00016459
1873 | 0.00013328
1872 | 0.00014543
1871 | 0.00012526
1870 | 0.00013332
1869 | 8.282e-05
1868 | 7.074e-05
1867 | 9.094e-05
1866 | 6.767e-05
1865 | 4.746e-05
1864 | 2.424e-05
1863 | 5.755e-05
1862 | 3.13e-05
1861 | 7.07e-06
1860 | 5.05e-06
1859 | 8.08e-06
1858 | 1.616e-05
1857 | 3.938e-05
1856 | 1.918e-05
1855 | 5.05e-06
1854 | 3.029e-05
1853 | 3.332e-05
1852 | 5.755e-05
1851 | 4.341e-05
1850 | 6.862e-05
1849 | 8.984e-05
1848 | 7.474e-05
1847 | 7.174e-05
1846 | 5.557e-05
1845 | 6.461e-05
1844 | 8.98e-05
1843 | 8.07e-05
1842 | 8.981e-05
1841 | 0.00010098
1840 | 6.462e-05
1839 | 9.588e-05
1838 | 0.00013726
1837 | 0.00012516
1836 | 0.00012115
1835 | 0.00011006
1834 | 0.00012822
1833 | 0.00012413
1832 | 0.00015032
1831 | 0.00015338
1830 | 0.0001776
1829 | 0.00013523
1828 | 0.0001009
1827 | 0.00013115
1826 | 0.00017259
1825 | 0.00015647
1824 | 0.00015643
1823 | 0.0001735
1822 | 0.00018561
1821 | 0.0001524
1820 | 0.00015342
1819 | 0.00016454
1818 | 0.00015842
1817 | 0.00018055
1816 | 0.00017148
1815 | 0.00016846
1814 | 0.00019872
1813 | 0.00021787
1812 | 0.00022293
1811 | 0.00022091
1810 | 0.00020277
1809 | 0.00022193
1808 | 0.00024914
1807 | 0.00025217
1806 | 0.00019267
1805 | 0.00016644
1804 | 0.00022191
1803 | 0.00023905
1802 | 0.00022492
1801 | 0.00022998
1800 | 0.00015906
1799 | 0.00015287
1798 | 0.0001487
1797 | 0.00014767
1796 | 0.00015283
1795 | 0.00012598
1794 | 0.00013937
1793 | 0.0001445
1792 | 0.00011662
1791 | 0.00013518
1790 | 0.00013722
1789 | 0.00010833
1788 | 0.00013513
1787 | 0.0001279
1786 | 0.00013407
1785 | 0.00012892
1784 | 0.00010725
1783 | 0.00012788
1782 | 0.00012272
1781 | 0.00010416
1780 | 0.00012582
1779 | 0.00011963
1778 | 0.00012585
1777 | 0.00011759
1776 | 9.696e-05
1775 | 0.0001176
1774 | 0.00010729
1773 | 0.00010938
1772 | 0.0001135
1771 | 9.08e-05
1770 | 0.00010939
1769 | 0.00011353
1768 | 0.00010941
1767 | 0.00010838
1766 | 9.084e-05
1765 | 0.00010529
1764 | 9.807e-05
1763 | 7.329e-05
1762 | 9.807e-05
1761 | 9.498e-05
1760 | 7.64e-05
1759 | 9.705e-05
1758 | 8.981e-05
1757 | 9.911e-05
1756 | 9.601e-05
1755 | 8.363e-05
1754 | 8.879e-05
1753 | 6.813e-05
1752 | 8.982e-05
1751 | 8.775e-05
1750 | 7.95e-05
1749 | 8.775e-05
1748 | 8.259e-05
1747 | 7.02e-05
1746 | 8.672e-05
1745 | 7.535e-05
1744 | 8.568e-05
1743 | 8.053e-05
1742 | 6.401e-05
1741 | 8.465e-05
1740 | 8.569e-05
1739 | 8.672e-05
1738 | 7.845e-05
1737 | 6.71e-05
1736 | 8.155e-05
1735 | 7.638e-05
1734 | 6.917e-05
1733 | 7.227e-05
1732 | 5.884e-05
1731 | 7.639e-05
1730 | 7.741e-05
1729 | 7.329e-05
1728 | 8.051e-05
1727 | 6.915e-05
1726 | 5.986e-05
1725 | 7.225e-05
1724 | 7.328e-05
1723 | 7.741e-05
1722 | 6.399e-05
1721 | 5.677e-05
1720 | 7.225e-05
1719 | 6.4e-05
1718 | 5.574e-05
1717 | 6.399e-05
1716 | 6.193e-05
1715 | 7.121e-05
1714 | 6.295e-05
1713 | 5.986e-05
1712 | 6.295e-05
1711 | 5.47e-05
1710 | 6.811e-05
1709 | 6.708e-05
1708 | 6.812e-05
1707 | 7.122e-05
1706 | 5.677e-05
1705 | 5.264e-05
1704 | 6.606e-05
1703 | 5.677e-05
1702 | 5.573e-05
1701 | 6.605e-05
1700 | 6.709e-05
1699 | 7.019e-05
1698 | 5.367e-05
1697 | 4.954e-05
1696 | 6.502e-05
1695 | 6.709e-05
1694 | 7.018e-05
1693 | 5.573e-05
1692 | 5.573e-05
1691 | 5.78e-05
1690 | 5.367e-05
1689 | 6.399e-05
1688 | 5.574e-05
1687 | 5.367e-05
1686 | 6.399e-05
1685 | 5.058e-05
1684 | 4.955e-05
1683 | 6.09e-05
1682 | 6.193e-05
1681 | 6.194e-05
1680 | 4.955e-05
1679 | 5.058e-05
1678 | 6.193e-05
1677 | 5.161e-05
1676 | 5.471e-05
1675 | 4.955e-05
1674 | 4.851e-05
1673 | 5.78e-05
1672 | 5.781e-05
1671 | 6.607e-05
1670 | 5.368e-05
1669 | 5.366e-05
1668 | 5.88e-05
1667 | 5.777e-05
1666 | 6.499e-05
1665 | 5.984e-05
1664 | 5.983e-05
1663 | 6.396e-05
1662 | 5.055e-05
1661 | 5.571e-05
1660 | 6.396e-05
1659 | 5.055e-05
1658 | 5.674e-05
1657 | 6.087e-05
1656 | 6.088e-05
1655 | 6.293e-05
1654 | 5.159e-05
1653 | 5.778e-05
1652 | 6.398e-05
1651 | 4.54e-05
1650 | 5.675e-05
1649 | 5.365e-05
1648 | 5.778e-05
1647 | 6.604e-05
1646 | 5.985e-05
1645 | 6.501e-05
1644 | 4.954e-05
1643 | 5.47e-05
1642 | 6.399e-05
1641 | 6.192e-05
1640 | 6.915e-05
1639 | 6.296e-05
1638 | 6.811e-05
1637 | 6.296e-05
1636 | 6.71e-05
1635 | 6.296e-05
1634 | 7.018e-05
1633 | 5.883e-05
1632 | 6.399e-05
1631 | 7.018e-05
1630 | 5.263e-05
1629 | 6.4e-05
1628 | 6.709e-05
1627 | 5.677e-05
1626 | 6.708e-05
1625 | 6.193e-05
1624 | 7.018e-05
1623 | 5.264e-05
1622 | 6.606e-05
1621 | 7.328e-05
1620 | 7.02e-05
1619 | 7.638e-05
1618 | 6.606e-05
1617 | 7.225e-05
1616 | 7.637e-05
1615 | 5.264e-05
1614 | 7.431e-05
1613 | 5.779e-05
1612 | 6.709e-05
1611 | 7.844e-05
1610 | 6.708e-05
1609 | 8.153e-05
1608 | 8.049e-05
1607 | 7.017e-05
1606 | 8.358e-05
1605 | 6.81e-05
1604 | 8.153e-05
1603 | 7.636e-05
1602 | 8.152e-05
1601 | 8.77e-05
1600 | 6.398e-05
1599 | 8.254e-05
1598 | 8.564e-05
1597 | 6.293e-05
1596 | 9.079e-05
1595 | 8.254e-05
1594 | 9.079e-05
1593 | 9.284e-05
1592 | 7.119e-05
1591 | 9.079e-05
1590 | 9.389e-05
1589 | 7.635e-05
1588 | 0.00010213
1587 | 7.531e-05
1586 | 0.00010523
1585 | 7.943e-05
1584 | 0.0001011
1583 | 0.0001042
1582 | 0.00010318
1581 | 0.00011039
1580 | 0.00010831
1579 | 8.562e-05
1578 | 0.00011142
1577 | 0.00010729
1576 | 0.00012071
1575 | 9.904e-05
1574 | 0.00010419
1573 | 0.00011966
1572 | 9.594e-05
1571 | 0.00011349
1570 | 0.00012587
1569 | 0.00011967
1568 | 0.00012793
1567 | 0.00012794
1566 | 0.0001166
1565 | 0.00013103
1564 | 0.00011865
1563 | 0.00013413
1562 | 0.00013726
1561 | 0.0001414
1560 | 0.0001424
1559 | 0.00012693
1558 | 0.00013934
1557 | 0.00015173
1556 | 0.00013623
1555 | 0.00015584
1554 | 0.00014861
1553 | 0.00015895
1552 | 0.00016513
1551 | 0.00015999
1550 | 0.00017238
1549 | 0.0001724
1548 | 0.00017343
1547 | 0.00017756
1546 | 0.00016827
1545 | 0.00018379
1544 | 0.00016829
1543 | 0.00018998
1542 | 0.00019615
1541 | 0.00019001
1540 | 0.00020753
1539 | 0.00019306
1538 | 0.00021375
1537 | 0.00021579
1536 | 0.00020958
1535 | 0.00022819
1534 | 0.0002189
1533 | 0.00024262
1532 | 0.00025095
1531 | 0.00025606
1530 | 0.00025498
1529 | 0.00025294
1528 | 0.00027254
1527 | 0.00027664
1526 | 0.00029008
1525 | 0.00028702
1524 | 0.00030555
1523 | 0.00030449
1522 | 0.00029932
1521 | 0.00032209
1520 | 0.00032822
1519 | 0.00032616
1518 | 0.00034681
1517 | 0.0003437
1516 | 0.00036537
1515 | 0.00035916
1514 | 0.00038496
1513 | 0.00039837
1512 | 0.00040555
1511 | 0.0004221
1510 | 0.00042619
1509 | 0.0004283
1508 | 0.00045612
1507 | 0.00046744
1506 | 0.00048706
1505 | 0.0004953
1504 | 0.00050041
1503 | 0.00052928
1502 | 0.00053864
1501 | 0.00054689
1500 | 0.00058093
1499 | 0.00059947
1498 | 0.00062735
1497 | 0.00064081
1496 | 0.00065831
1495 | 0.00069019
1494 | 0.00070365
1493 | 0.00074084
1492 | 0.00076352
1491 | 0.00078417
1490 | 0.0008255
1489 | 0.00084819
1488 | 0.00087709
1487 | 0.00092654
1486 | 0.00095752
1485 | 0.0009947
1484 | 0.00103083
1483 | 0.00106593
1482 | 0.00112478
1481 | 0.00116704
1480 | 0.00121664
1479 | 0.00127342
1478 | 0.00132295
1477 | 0.00139207
1476 | 0.00144683
1475 | 0.00151405
1474 | 0.00158828
1473 | 0.00165526
1472 | 0.00174204
1471 | 0.00181863
1470 | 0.00190438
1469 | 0.00200955
1468 | 0.00210473
1467 | 0.00221017
1466 | 0.00232043
1465 | 0.00244729
1464 | 0.00257539
1463 | 0.00270338
1462 | 0.00285594
1461 | 0.00300974
1460 | 0.00318135
1459 | 0.00335041
1458 | 0.00353266
1457 | 0.00374429
1456 | 0.003954
1455 | 0.00419561
1454 | 0.00444212
1453 | 0.00470308
1452 | 0.00500712
1451 | 0.00533023
1450 | 0.00566466
1449 | 0.00601654
1448 | 0.00641678
1447 | 0.00685522
1446 | 0.00731496
1445 | 0.00782752
1444 | 0.0083865
1443 | 0.0089981
1442 | 0.00965188
1441 | 0.01032565
1440 | 0.01112995
1439 | 0.01199908
1438 | 0.01293533
1437 | 0.01396288
1436 | 0.01508671
1435 | 0.01632122
1434 | 0.01772897
1433 | 0.01924765
1432 | 0.02093689
1431 | 0.02281746
1430 | 0.02489009
1429 | 0.02721784
1428 | 0.02982652
1427 | 0.03285631
1426 | 0.03611109
1425 | 0.03973304
1424 | 0.04382691
1423 | 0.04836441
1422 | 0.05359239
1421 | 0.05972943
1420 | 0.06637102
1419 | 0.07365465
1418 | 0.08211527
1417 | 0.09166222
1416 | 0.10314951
1415 | 0.1149847
1414 | 0.12882235
1413 | 0.14407643
1412 | 0.16227176
1411 | 0.18114055
1410 | 0.20182783
1409 | 0.22452301
1408 | 0.2500214
1407 | 0.278353
1406 | 0.30734604
1405 | 0.33774511
1404 | 0.37084419
1403 | 0.40424053
1402 | 0.44012121
1401 | 0.47506079
1400 | 0.51247451
1399 | 0.54815927
1398 | 0.58404143
1397 | 0.61894484
1396 | 0.65351017
1395 | 0.68578927
1394 | 0.71729608
1393 | 0.74570164
1392 | 0.77233104
1391 | 0.79673175
1390 | 0.81819654
1389 | 0.83726347
1388 | 0.8539563
1387 | 0.86795837
1386 | 0.87985159
1385 | 0.88923363
1384 | 0.8967518
1383 | 0.90354972
1382 | 0.9077588
1381 | 0.91063405
1380 | 0.91229745
1379 | 0.91345902
1378 | 0.91407971
1377 | 0.91405449
1376 | 0.91388732
1375 | 0.91369149
1374 | 0.91354144
1373 | 0.91361
1372 | 0.91379783
1371 | 0.91424667
1370 | 0.91483462
1369 | 0.91552062
1368 | 0.91619206
1367 | 0.91714885
1366 | 0.91788621
1365 | 0.91850772
1364 | 0.9187977
1363 | 0.91880735
1362 | 0.91807621
1361 | 0.91725034
1360 | 0.91555057
1359 | 0.91339284
1358 | 0.91038057
1357 | 0.90666625
1356 | 0.90165261
1355 | 0.89641745
1354 | 0.88977793
1353 | 0.88256648
1352 | 0.87474536
1351 | 0.86580408
1350 | 0.8556295
1349 | 0.84458897
1348 | 0.83326162
1347 | 0.82079537
1346 | 0.80664199
1345 | 0.79288863
1344 | 0.77756272
1343 | 0.76162989
1342 | 0.74371818
1341 | 0.72546321
1340 | 0.70708714
1339 | 0.68766639
1338 | 0.6670432
1337 | 0.64564516
1336 | 0.62323846
1335 | 0.59983658
1334 | 0.57670313
1333 | 0.55331833
1332 | 0.52832024
1331 | 0.50316891
1330 | 0.47698428
1329 | 0.45327807
1328 | 0.42738967
1327 | 0.40185543
1326 | 0.37802288
1325 | 0.35394212
1324 | 0.32881947
1323 | 0.30738282
1322 | 0.28443227
1321 | 0.26259037
1320 | 0.24260025
1319 | 0.2236058
1318 | 0.20406687
1317 | 0.18777402
1316 | 0.17151818
1315 | 0.15598101
1314 | 0.14257247
1313 | 0.13005046
1312 | 0.11819575
1311 | 0.10666455
1310 | 0.0973163
1309 | 0.08829626
1308 | 0.08009276
1307 | 0.07271889
1306 | 0.06542275
1305 | 0.05962157
1304 | 0.05417625
1303 | 0.04925617
1302 | 0.04474127
1301 | 0.04080379
1300 | 0.03706193
1299 | 0.03382495
1298 | 0.03081787
1297 | 0.02814202
1296 | 0.02573882
1295 | 0.02355051
1294 | 0.02148599
1293 | 0.01973182
1292 | 0.01814962
1291 | 0.01666199
1290 | 0.01531736
1289 | 0.01409065
1288 | 0.01298835
1287 | 0.01199774
1286 | 0.01107657
1285 | 0.01026316
1284 | 0.00948413
1283 | 0.00880885
1282 | 0.00815605
1281 | 0.00759296
1280 | 0.00703739
1279 | 0.0065545
1278 | 0.00612314
1277 | 0.00570538
1276 | 0.00532034
1275 | 0.00498755
1274 | 0.00466187
1273 | 0.00438556
1272 | 0.00411057
1271 | 0.00385796
1270 | 0.00363637
1269 | 0.00341446
1268 | 0.00321027
1267 | 0.00303632
1266 | 0.00285795
1265 | 0.00271168
1264 | 0.00255919
1263 | 0.00242476
1262 | 0.00230415
1261 | 0.00217923
1260 | 0.00208128
1259 | 0.00197203
1258 | 0.00187399
1257 | 0.00179769
1256 | 0.00170484
1255 | 0.0016254
1254 | 0.00155538
1253 | 0.00148633
1252 | 0.00143259
1251 | 0.0013634
1250 | 0.00130364
1249 | 0.00125415
1248 | 0.00120357
1247 | 0.00116137
1246 | 0.0011047
1245 | 0.00106035
1244 | 0.00103353
1243 | 0.00099646
1242 | 0.0009624
1241 | 0.00092114
1240 | 0.00088714
1239 | 0.00085004
1238 | 0.00082019
1237 | 0.0008068
1236 | 0.00076867
1235 | 0.00074391
1234 | 0.00072021
1233 | 0.00069969
1232 | 0.00067704
1231 | 0.00065331
1230 | 0.00064615
1229 | 0.0006287
1228 | 0.00061327
1227 | 0.00059782
1226 | 0.00056587
1225 | 0.00055558
1224 | 0.0005422
1223 | 0.0005319
1222 | 0.00052781
1221 | 0.00050824
1220 | 0.0004969
1219 | 0.00049175
1218 | 0.0004691
1217 | 0.00046294
1216 | 0.00044853
1215 | 0.00044644
1214 | 0.0004495
1213 | 0.00042786
1212 | 0.00042587
1211 | 0.00041553
1210 | 0.00041239
1209 | 0.0004145
1208 | 0.00040314
1207 | 0.00040104
1206 | 0.00038655
1205 | 0.00038859
1204 | 0.00037833
1203 | 0.00037623
1202 | 0.00038135
1201 | 0.00038444
1200 | 0.00038133
1199 | 0.00037512
1198 | 0.00035655
1197 | 0.00036271
1196 | 0.0003689
1195 | 0.00037093
1194 | 0.00037192
1193 | 0.00036572
1192 | 0.0003678
1191 | 0.00035955
1190 | 0.00036057
1189 | 0.00036178
1188 | 0.00036389
1187 | 0.00035148
1186 | 0.00036593
1185 | 0.00035459
1184 | 0.00035564
1183 | 0.00036591
1182 | 0.00035663
1181 | 0.00036075
1180 | 0.00037416
1179 | 0.00035663
1178 | 0.00037415
1177 | 0.00037928
1176 | 0.00036279
1175 | 0.00038239
1174 | 0.00036691
1173 | 0.00038237
1172 | 0.00039061
1171 | 0.00037205
1170 | 0.00039161
1169 | 0.00038027
1168 | 0.00038956
1167 | 0.00039989
1166 | 0.00039678
1165 | 0.00040398
1164 | 0.00038752
1163 | 0.00039568
1162 | 0.00040396
1161 | 0.00038233
1160 | 0.00039472
1159 | 0.0004009
1158 | 0.00039268
1157 | 0.00039882
1156 | 0.00038851
1155 | 0.00039574
1154 | 0.00036481
1153 | 0.00037304
1152 | 0.00037617
1151 | 0.00035244
1150 | 0.00036069
1149 | 0.00035552
1148 | 0.00033078
1147 | 0.00033386
1146 | 0.00033076
1145 | 0.00032563
1144 | 0.00031325
1143 | 0.00028025
1142 | 0.0002926
1141 | 0.00026792
1140 | 0.00026485
1139 | 0.00026997
1138 | 0.00024832
1137 | 0.00024524
1136 | 0.00023597
1135 | 0.00020608
1134 | 0.00021841
1133 | 0.00018753
1132 | 0.00019474
1131 | 0.00018852
1130 | 0.00015453
1129 | 0.00016999
1128 | 0.00014839
1127 | 0.00015146
1126 | 0.00014941
1125 | 0.00011952
1124 | 0.00013807
1123 | 9.891e-05
1122 | 0.00011747
1121 | 0.0001154
1120 | 0.00010818
1119 | 0.00010612
1118 | 7.831e-05
1117 | 8.552e-05
1116 | 8.551e-05
1115 | 6.388e-05
1114 | 8.345e-05
1113 | 5.461e-05
1112 | 6.593e-05
1111 | 6.799e-05
1110 | 4.842e-05
1109 | 5.872e-05
1108 | 5.254e-05
1107 | 3.091e-05
1106 | 5.151e-05
1105 | 3.811e-05
1104 | 4.841e-05
1103 | 4.017e-05
1102 | 4.429e-05
1101 | 3.605e-05
1100 | 1.751e-05
1099 | 3.399e-05
1098 | 3.399e-05
1097 | 3.193e-05
1096 | 3.296e-05
1095 | 2.678e-05
1094 | 2.987e-05
1093 | 1.236e-05
1092 | 1.751e-05
1091 | 1.957e-05
1090 | 1.03e-06
1089 | 1.442e-05
1088 | 1.236e-05
1087 | 7.21e-06
1086 | 1.442e-05
1085 | 2.06e-06
1084 | 1.442e-05
1083 | 1.236e-05
1082 | 7.21e-06
1081 | 1.03e-05
1080 | 7.21e-06
1079 | 9.27e-06
1078 | 8.24e-06
1077 | 9.27e-06
1076 | 8.24e-06
1075 | 1.03e-06
1074 | 7.21e-06
1073 | 1.133e-05
1072 | 1.03e-06
1071 | 3.09e-06
1070 | 1.647e-05
1069 | 3.09e-06
1068 | 7.21e-06
1067 | 1.853e-05
1066 | 2.06e-06
1065 | 1.03e-05
1064 | 4.12e-06
1063 | 1.853e-05
1062 | 4.12e-06
1061 | 7.21e-06
1060 | 1.544e-05
1059 | 2.06e-06
1058 | 1.029e-05
1057 | 2.059e-05
1056 | 1.029e-05
1055 | 1.75e-05
1054 | 7.2e-06
1053 | 1.955e-05
1052 | 4.12e-06
1051 | 9.26e-06
1050 | 1.955e-05
1049 | 8.23e-06
1048 | 1.441e-05
1047 | 1.029e-05
1046 | 1.441e-05
1045 | 2.161e-05
1044 | 1.132e-05
1043 | 2.263e-05
1042 | 9.26e-06
1041 | 1.132e-05
1040 | 1.44e-05
1039 | 8.23e-06
1038 | 1.234e-05
1037 | 7.2e-06
1036 | 1.543e-05
1035 | 2.366e-05
1034 | 2.16e-05
1033 | 2.366e-05
1032 | 1.337e-05
1031 | 1.748e-05
1030 | 9.26e-06
1029 | 1.131e-05
1028 | 1.337e-05
1027 | 1.028e-05
1026 | 1.645e-05
1025 | 1.542e-05
1024 | 5.14e-06
1023 | 1.542e-05
1022 | 1.954e-05
1021 | 8.23e-06
1020 | 6.17e-06
1019 | 4.11e-06
1018 | 4.11e-06
1017 | 1.542e-05
1016 | 1.542e-05
1015 | 1.439e-05
1014 | 1.748e-05
1013 | 9.25e-06
1012 | 7.2e-06
1011 | 3.08e-06
1010 | 1.439e-05
1009 | 2.159e-05
1008 | 1.028e-05
1007 | 1.953e-05
1006 | 1.748e-05
1005 | 1.131e-05
1004 | 1.028e-05
1003 | 5.14e-06
1002 | 7.2e-06
1001 | 3.08e-06
1000 | 1.03e-06
999 | 1.85e-05
998 | 1.542e-05
997 | 2.06e-06
996 | 6.17e-06
995 | 3.08e-06
994 | 1.336e-05
993 | 1.748e-05
992 | 3.08e-06
991 | 1.645e-05
990 | 1.336e-05
989 | 1.03e-06
988 | 1.542e-05
987 | 5.14e-06
986 | 6.17e-06
985 | 1.542e-05
984 | 2.158e-05
983 | 4.11e-06
982 | 1.439e-05
981 | 2.878e-05
980 | 1.336e-05
979 | 3.083e-05
978 | 3.289e-05
977 | 4.317e-05
976 | 6.577e-05
975 | 5.549e-05
974 | 7.707e-05
973 | 8.324e-05
972 | 9.763e-05
971 | 0.00012023
970 | 0.00010583
969 | 0.00011816
968 | 0.00014488
967 | 0.00015106
966 | 0.00016544
965 | 0.00017775
964 | 0.00016029
963 | 0.00018291
962 | 0.0001644
961 | 0.00017671
960 | 0.00019728
959 | 0.00019216
958 | 0.00019317
957 | 0.00019317
956 | 0.00016336
955 | 0.00017468
954 | 0.00016751
953 | 0.00016647
952 | 0.00015414
951 | 0.00015722
950 | 0.00014591
949 | 0.00013049
948 | 8.63e-05
947 | 0.00010584
946 | 8.016e-05
945 | 8.53e-05
944 | 9.658e-05
943 | 4.623e-05
942 | 7.295e-05
941 | 4.11e-05
940 | 6.473e-05
939 | 7.397e-05
938 | 4.726e-05
937 | 4.932e-05
936 | 6.576e-05
935 | 1.644e-05
934 | 4.829e-05
933 | 5.447e-05
932 | 4.829e-05
931 | 7.09e-05
930 | 4.109e-05
929 | 5.138e-05
928 | 5.96e-05
927 | 8.22e-06
926 | 3.905e-05
925 | 5.137e-05
924 | 2.261e-05
923 | 6.063e-05
922 | 2.05e-06
921 | 3.801e-05
920 | 4.829e-05
919 | 1.439e-05
918 | 3.494e-05
917 | 3.288e-05
916 | 3.493e-05
915 | 3.596e-05
914 | 3.08e-06
913 | 4.316e-05
912 | 3.083e-05
911 | 4.932e-05
910 | 3.494e-05
909 | 1.541e-05
908 | 5.14e-06
907 | 4.419e-05
906 | 6.475e-05
905 | 5.14e-06
904 | 2.98e-05
903 | 2.364e-05
902 | 3.803e-05
901 | 1.85e-05
900 | 0.0001028
899 | 4.112e-05
898 | 6.887e-05
897 | 1.953e-05
896 | 4.11e-06
895 | 4.01e-05
894 | 2.262e-05
893 | 9.562e-05
892 | 2.982e-05
891 | 1.234e-05
890 | 2.056e-05
889 | 3.085e-05
888 | 0.00011415
887 | 1.234e-05
886 | 1.954e-05
885 | 7.508e-05
884 | 1.645e-05
883 | 2.571e-05
882 | 0.00012238
881 | 3.805e-05
880 | 1.646e-05
879 | 9.877e-05
878 | 6.379e-05
877 | 5.248e-05
876 | 2.366e-05
875 | 6.17e-06
874 | 9.468e-05
873 | 1.749e-05
872 | 1.132e-05
871 | 9.263e-05
870 | 4.735e-05
869 | 0.00013278
868 | 2.06e-06
867 | 0.00010296
866 | 3.913e-05
865 | 2.06e-05
864 | 0.00011841
863 | 5.458e-05
862 | 6.594e-05
861 | 4.12e-06
860 | 0.00017306
859 | 2.158e-05
858 | 0.00014959
857 | 0.00028585
856 | 0.00034896
855 | 0.00042943
854 | 0.00035019
853 | 0.00022361
852 | 0.00024697
851 | 0.00033107
850 | 0.00036716
849 | 0.00032724
848 | 0.00025833
847 | 0.00027202
846 | 0.00025354
845 | 0.00030129
844 | 0.0003063
843 | 0.00019831
842 | 0.00022002
841 | 0.00028456
840 | 0.00026656
839 | 0.00025426
838 | 0.00019363
837 | 0.0001334
836 | 0.00018805
835 | 0.00020823
834 | 0.00018496
833 | 0.00012862
832 | 5.9e-05
831 | 0.00012339
830 | 0.00012984
829 | 0.00018248
828 | 0.00010566
827 | 7.398e-05
826 | 4.923e-05
825 | 0.00010496
824 | 0.00013259
823 | 7.007e-05
822 | 5.666e-05
821 | 8.539e-05
820 | 9.191e-05
819 | 0.00010174
818 | 6.515e-05
817 | 1.213e-05
816 | 1.763e-05
815 | 1.1e-06
814 | 5.721e-05
813 | 4.066e-05
812 | 4.722e-05
811 | 4.39e-06
810 | 3.619e-05
809 | 4.712e-05
808 | 7.559e-05
807 | 1.643e-05
806 | 1.532e-05
805 | 7.33e-05
804 | 6.674e-05
803 | 2.405e-05
802 | 2.295e-05
801 | 1.529e-05
800 | 8.74e-06
799 | 1.092e-05
798 | 3.494e-05
797 | 1.965e-05
796 | 7.64e-06
795 | 4.254e-05
794 | 5.235e-05
793 | 5.667e-05
792 | 1.089e-05
791 | 1.416e-05
790 | 4.903e-05
789 | 7.515e-05
788 | 5.987e-05
787 | 2.069e-05
786 | 3.27e-06
785 | 3.373e-05
784 | 6.093e-05
783 | 7.611e-05
782 | 3.804e-05
781 | 4.35e-06
780 | 2.499e-05
779 | 2.607e-05
778 | 4.021e-05
777 | 1.195e-05
776 | 8.68e-06
775 | 1.519e-05
774 | 4.341e-05
773 | 3.471e-05
772 | 2.603e-05
771 | 8.67e-06
770 | 2.819e-05
769 | 4.551e-05
768 | 4.334e-05
767 | 1.08e-06
766 | 7.58e-06
765 | 4.223e-05
764 | 6.929e-05
763 | 5.087e-05
762 | 3.463e-05
761 | 5.41e-06
760 | 4.33e-06
759 | 3.567e-05
758 | 5.08e-05
757 | 4.323e-05
756 | 7.56e-06
755 | 6.48e-06
754 | 3.995e-05
753 | 5.074e-05
752 | 3.455e-05
751 | 4.32e-06
750 | 8.63e-06
749 | 3.342e-05
748 | 3.881e-05
747 | 1.401e-05
746 | 4.31e-06
745 | 2.802e-05
744 | 1.185e-05
743 | 4.629e-05
742 | 5.382e-05
741 | 3.659e-05
740 | 6.45e-06
739 | 1.291e-05
738 | 4.302e-05
737 | 6.126e-05
736 | 3.331e-05
735 | 3.224e-05
734 | 3.008e-05
733 | 1.611e-05
732 | 4.51e-05
731 | 3.219e-05
730 | 1.07e-06
729 | 2.896e-05
728 | 4.075e-05
727 | 3.967e-05
726 | 2.572e-05
725 | 1.07e-06
724 | 2.678e-05
723 | 4.819e-05
722 | 1.392e-05
721 | 1.284e-05
720 | 1.605e-05
719 | 3.21e-06
718 | 4.17e-05
717 | 3.635e-05
716 | 1.176e-05
715 | 3.42e-05
714 | 4.27e-06
713 | 3.524e-05
712 | 2.776e-05
711 | 1.814e-05
710 | 1.387e-05
709 | 3.734e-05
708 | 1.07e-06
707 | 6.078e-05
706 | 4.051e-05
705 | 1.812e-05
704 | 3.622e-05
703 | 3.833e-05
702 | 1.17e-05
701 | 3.193e-05
700 | 2.022e-05
699 | 8.51e-06
698 | 3.508e-05
697 | 2.764e-05
696 | 5.32e-06
695 | 2.657e-05
694 | 3.187e-05
693 | 4.355e-05
692 | 6.37e-06
691 | 3.18e-06
690 | 3.184e-05
689 | 1.379e-05
688 | 3.498e-05
687 | 6.465e-05
686 | 9.54e-06
685 | 1.484e-05
684 | 0
683 | 4.236e-05
682 | 9.53e-06
681 | 5.928e-05
680 | 1.164e-05
679 | 0
678 | 2.01e-05
677 | 3.489e-05
676 | 2.643e-05
675 | 3.17e-06
674 | 5.28e-06
673 | 2.958e-05
672 | 4.538e-05
671 | 0
670 | 4.645e-05
669 | 2.427e-05
668 | 4.432e-05
667 | 4.114e-05
666 | 2.847e-05
665 | 4.007e-05
664 | 3.057e-05
663 | 4.11e-05
662 | 2.212e-05
661 | 6.215e-05
660 | 1.685e-05
659 | 7.37e-06
658 | 1.05e-06
657 | 1.684e-05
656 | 4.523e-05
655 | 4.945e-05
654 | 2.945e-05
653 | 1.787e-05
652 | 2.313e-05
651 | 1.261e-05
650 | 3.784e-05
649 | 1.576e-05
648 | 7.35e-06
647 | 3.361e-05
646 | 3.885e-05
645 | 8.19e-05
644 | 1.05e-06
643 | 2.309e-05
642 | 4.302e-05
641 | 5.244e-05
640 | 9.962e-05
639 | 1.048e-05
638 | 1.677e-05
637 | 3.775e-05
636 | 6.813e-05
635 | 9.744e-05
634 | 3.04e-05
633 | 2.619e-05
632 | 1.99e-05
631 | 3.456e-05
630 | 8.276e-05
629 | 4.19e-06
628 | 8.38e-06
627 | 1.047e-05
626 | 4.186e-05
625 | 5.546e-05
624 | 1.255e-05
623 | 1.674e-05
622 | 1.255e-05
621 | 3.762e-05
620 | 5.122e-05
619 | 6.273e-05
618 | 2.09e-06
617 | 1.568e-05
616 | 3.657e-05
615 | 5.955e-05
614 | 2.194e-05
613 | 5.22e-06
612 | 2.193e-05
611 | 4.074e-05
610 | 5.325e-05
609 | 4.697e-05
608 | 2.611e-05
607 | 4.176e-05
606 | 3.131e-05
605 | 8.036e-05
604 | 1.67e-05
603 | 7.31e-06
602 | 0
601 | 3.547e-05
600 | 5.948e-05
599 | 8.45e-05
598 | 2.817e-05
597 | 6.05e-05
596 | 2.295e-05
595 | 2.504e-05
594 | 4.173e-05
593 | 8.35e-06
592 | 9.39e-06
591 | 1.877e-05
590 | 6.886e-05
589 | 6.782e-05
588 | 2.087e-05
587 | 7.31e-06
586 | 3.549e-05
585 | 3.444e-05
584 | 5.114e-05
583 | 1.044e-05
582 | 3.549e-05
581 | 3.027e-05
580 | 5.01e-05
579 | 7.83e-05
578 | 2.402e-05
577 | 4.18e-06
576 | 3.13e-06
575 | 9.4e-06
574 | 4.594e-05
573 | 2.506e-05
572 | 1.671e-05
571 | 1.671e-05
570 | 3.446e-05
569 | 5.326e-05
568 | 4.49e-05
567 | 1.879e-05
566 | 1.044e-05
565 | 1.566e-05
564 | 1.357e-05
563 | 3.967e-05
562 | 1.04e-06
561 | 2.193e-05
560 | 1.984e-05
559 | 5.433e-05
558 | 4.492e-05
557 | 4.805e-05
556 | 4.808e-05
555 | 5.644e-05
554 | 7.737e-05
553 | 5.543e-05
552 | 2.091e-05
551 | 2.615e-05
550 | 5.544e-05
549 | 9.731e-05
548 | 5.756e-05
547 | 1.989e-05
546 | 4.711e-05
545 | 6.072e-05
544 | 6.176e-05
543 | 1.676e-05
542 | 2.933e-05
541 | 3.981e-05
540 | 3.457e-05
539 | 6.705e-05
538 | 7.021e-05
537 | 4.927e-05
536 | 5.873e-05
535 | 5.348e-05
534 | 8.81e-05
533 | 9.547e-05
532 | 7.867e-05
531 | 5.035e-05
530 | 4.619e-05
529 | 5.985e-05
528 | 5.566e-05
527 | 5.882e-05
526 | 2.628e-05
525 | 8.41e-06
524 | 5.469e-05
523 | 6.838e-05
522 | 7.049e-05
521 | 5.369e-05
520 | 1.895e-05
519 | 3.055e-05
518 | 6.219e-05
517 | 4.744e-05
516 | 2.531e-05
515 | 1.371e-05
514 | 0
513 | 7.39e-06
512 | 1.056e-05
511 | 6.337e-05
510 | 6.973e-05
509 | 7.607e-05
508 | 7.08e-05
507 | 8.559e-05
506 | 0.00014266
505 | 0.00016483
504 | 0.00014788
503 | 0.00013727
502 | 0.00016571
501 | 0.00019619
500 | 0.00020239