## Data
2600 | 0.00072522
2599 | 0.00081732
2598 | 0.00080538
2597 | 0.00079734
2596 | 0.00066198
2595 | 0.00073615
2594 | 0.00074269
2593 | 0.00077966
2592 | 0.00076566
2591 | 0.00076617
2590 | 0.00068597
2589 | 0.0007509
2588 | 0.00073582
2587 | 0.00068537
2586 | 0.00076932
2585 | 0.00067725
2584 | 0.0007136
2583 | 0.00077313
2582 | 0.00069041
2581 | 0.00073478
2580 | 0.00067025
2579 | 0.00071787
2578 | 0.00071189
2577 | 0.00061793
2576 | 0.00078003
2575 | 0.00062653
2574 | 0.00067384
2573 | 0.00064159
2572 | 0.00069393
2571 | 0.0006816
2570 | 0.0006643
2569 | 0.0006782
2568 | 0.00067712
2567 | 0.00065811
2566 | 0.00066046
2565 | 0.00066292
2564 | 0.00067026
2563 | 0.000626
2562 | 0.00069264
2561 | 0.00058783
2560 | 0.000609
2559 | 0.00062302
2558 | 0.00061382
2557 | 0.00059231
2556 | 0.00068875
2555 | 0.00062473
2554 | 0.0006404
2553 | 0.00058886
2552 | 0.00062293
2551 | 0.00065015
2550 | 0.00064531
2549 | 0.00061926
2548 | 0.00062151
2547 | 0.00062461
2546 | 0.00058045
2545 | 0.0005947
2544 | 0.0005927
2543 | 0.00064198
2542 | 0.00061259
2541 | 0.00059541
2540 | 0.00063461
2539 | 0.00063235
2538 | 0.00058389
2537 | 0.00059689
2536 | 0.00061893
2535 | 0.00062695
2534 | 0.00063312
2533 | 0.00055575
2532 | 0.00065444
2531 | 0.00061626
2530 | 0.00055989
2529 | 0.00060416
2528 | 0.00058801
2527 | 0.00058999
2526 | 0.0005557
2525 | 0.00054752
2524 | 0.00055244
2523 | 0.00061268
2522 | 0.00057137
2521 | 0.00055828
2520 | 0.00056934
2519 | 0.0005502
2518 | 0.00056124
2517 | 0.00056226
2516 | 0.00052209
2515 | 0.00055228
2514 | 0.00059954
2513 | 0.00056029
2512 | 0.00049694
2511 | 0.00051294
2510 | 0.00054401
2509 | 0.00053393
2508 | 0.00054397
2507 | 0.00055501
2506 | 0.00054095
2505 | 0.00055304
2504 | 0.00056913
2503 | 0.00052288
2502 | 0.00051483
2501 | 0.00054898
2500 | 0.00056406
2499 | 0.00052281
2498 | 0.00051773
2497 | 0.00052877
2496 | 0.00052276
2495 | 0.00050069
2494 | 0.00048961
2493 | 0.00052776
2492 | 0.00054785
2491 | 0.00051772
2490 | 0.00050967
2489 | 0.00053579
2488 | 0.00052572
2487 | 0.00049857
2486 | 0.00052066
2485 | 0.00051867
2484 | 0.00048554
2483 | 0.00048053
2482 | 0.00049861
2481 | 0.00051668
2480 | 0.00053276
2479 | 0.00050259
2478 | 0.00050358
2477 | 0.00049248
2476 | 0.00052362
2475 | 0.0004875
2474 | 0.00049957
2473 | 0.00054077
2472 | 0.00049355
2471 | 0.00050257
2470 | 0.0004614
2469 | 0.00051167
2468 | 0.00050456
2467 | 0.00047843
2466 | 0.0004553
2465 | 0.00048139
2464 | 0.00048741
2463 | 0.00049246
2462 | 0.00047641
2461 | 0.00048947
2460 | 0.00049247
2459 | 0.00047036
2458 | 0.00047238
2457 | 0.00049046
2456 | 0.00047942
2455 | 0.00050556
2454 | 0.00050956
2453 | 0.00044221
2452 | 0.00047538
2451 | 0.00042218
2450 | 0.0004483
2449 | 0.00046736
2448 | 0.00045431
2447 | 0.00048945
2446 | 0.00046935
2445 | 0.00047844
2444 | 0.00045136
2443 | 0.00048357
2442 | 0.0004997
2441 | 0.00045943
2440 | 0.00051369
2439 | 0.00045139
2438 | 0.00042827
2437 | 0.0004434
2436 | 0.00052486
2435 | 0.00047663
2434 | 0.00042941
2433 | 0.00049473
2432 | 0.00042535
2431 | 0.00044444
2430 | 0.0004585
2429 | 0.00049672
2428 | 0.00047559
2427 | 0.00038814
2426 | 0.00050978
2425 | 0.00054195
2424 | 0.00047561
2423 | 0.00046655
2422 | 0.0004173
2421 | 0.00049979
2420 | 0.00049678
2419 | 0.00043445
2418 | 0.00047161
2417 | 0.00041829
2416 | 0.00049269
2415 | 0.00044448
2414 | 0.00042539
2413 | 0.00047869
2412 | 0.00046058
2411 | 0.0004485
2410 | 0.00045356
2409 | 0.00043244
2408 | 0.00045358
2407 | 0.00048875
2406 | 0.00046364
2405 | 0.00042643
2404 | 0.00045057
2403 | 0.00040936
2402 | 0.00039628
2401 | 0.00040632
2400 | 0.00045756
2399 | 0.00044053
2398 | 0.00044458
2397 | 0.00038325
2396 | 0.00041342
2395 | 0.0004486
2394 | 0.00046466
2393 | 0.0004255
2392 | 0.00042748
2391 | 0.00050792
2390 | 0.00032792
2389 | 0.00039831
2388 | 0.00044059
2387 | 0.00045665
2386 | 0.00045482
2385 | 0.0004256
2384 | 0.00049188
2383 | 0.00048581
2382 | 0.00037922
2381 | 0.00048485
2380 | 0.00042452
2379 | 0.00045867
2378 | 0.00036517
2377 | 0.00039633
2376 | 0.00042047
2375 | 0.00042449
2374 | 0.00039531
2373 | 0.00035509
2372 | 0.00046271
2371 | 0.00054616
2370 | 0.00035813
2369 | 0.00041247
2368 | 0.00041849
2367 | 0.00040038
2366 | 0.00040843
2365 | 0.0004255
2364 | 0.00034403
2363 | 0.00034907
2362 | 0.00046975
2361 | 0.00039634
2360 | 0.00043559
2359 | 0.00044162
2358 | 0.00042151
2357 | 0.00038328
2356 | 0.00043862
2355 | 0.00038729
2354 | 0.00030884
2353 | 0.00040437
2352 | 0.00037322
2351 | 0.00035811
2350 | 0.00038527
2349 | 0.00040847
2348 | 0.00038933
2347 | 0.00038231
2346 | 0.00034005
2345 | 0.00041451
2344 | 0.00037022
2343 | 0.00037828
2342 | 0.00036216
2341 | 0.00034405
2340 | 0.00038329
2339 | 0.00037424
2338 | 0.00035815
2337 | 0.00042453
2336 | 0.00033806
2335 | 0.0003843
2334 | 0.00034709
2333 | 0.00036014
2332 | 0.00034405
2331 | 0.00036319
2330 | 0.00038629
2329 | 0.0003732
2328 | 0.00039131
2327 | 0.00039331
2326 | 0.00040942
2325 | 0.0004044
2324 | 0.00040038
2323 | 0.00036317
2322 | 0.00036519
2321 | 0.00039234
2320 | 0.00038934
2319 | 0.00033603
2318 | 0.00033097
2317 | 0.00029174
2316 | 0.00036517
2315 | 0.00037425
2314 | 0.00035412
2313 | 0.00039333
2312 | 0.00040942
2311 | 0.00035917
2310 | 0.00038932
2309 | 0.00041548
2308 | 0.00037323
2307 | 0.00032794
2306 | 0.00036213
2305 | 0.00036117
2304 | 0.00039838
2303 | 0.00031789
2302 | 0.00039435
2301 | 0.00038029
2300 | 0.00034609
2299 | 0.00035614
2298 | 0.00039232
2297 | 0.00032492
2296 | 0.00032593
2295 | 0.0004034
2294 | 0.00038531
2293 | 0.00035109
2292 | 0.00036318
2291 | 0.00036018
2290 | 0.00031695
2289 | 0.00037227
2288 | 0.00039941
2287 | 0.00038234
2286 | 0.00030587
2285 | 0.00031089
2284 | 0.0003602
2283 | 0.00037223
2282 | 0.00035011
2281 | 0.00035517
2280 | 0.00037125
2279 | 0.00032498
2278 | 0.00030285
2277 | 0.00030888
2276 | 0.00037729
2275 | 0.00037027
2274 | 0.00031495
2273 | 0.00034514
2272 | 0.00034516
2271 | 0.00030895
2270 | 0.00032504
2269 | 0.00036124
2268 | 0.00032906
2267 | 0.00029184
2266 | 0.00030491
2265 | 0.00034818
2264 | 0.00036629
2263 | 0.00032807
2262 | 0.0002979
2261 | 0.00031399
2260 | 0.00029087
2259 | 0.00030096
2258 | 0.00032008
2257 | 0.00031505
2256 | 0.00032916
2255 | 0.00036239
2254 | 0.000305
2253 | 0.000307
2252 | 0.00034223
2251 | 0.00025365
2250 | 0.00025165
2249 | 0.00029496
2248 | 0.00029899
2247 | 0.00033824
2246 | 0.00030402
2245 | 0.00029395
2244 | 0.00029194
2243 | 0.00032819
2242 | 0.00034027
2241 | 0.00026578
2240 | 0.00026881
2239 | 0.00029096
2238 | 0.00032821
2237 | 0.00030407
2236 | 0.00029802
2235 | 0.00029702
2234 | 0.00029703
2233 | 0.00030205
2232 | 0.00028996
2231 | 0.00032823
2230 | 0.00032015
2229 | 0.00027788
2228 | 0.00029601
2227 | 0.00028596
2226 | 0.00028798
2225 | 0.00031417
2224 | 0.00029605
2223 | 0.00029806
2222 | 0.00032226
2221 | 0.000285
2220 | 0.00030513
2219 | 0.00029408
2218 | 0.0002961
2217 | 0.00029809
2216 | 0.00032531
2215 | 0.00029411
2214 | 0.00028204
2213 | 0.00030518
2212 | 0.00030518
2211 | 0.00028603
2210 | 0.00028604
2209 | 0.00033839
2208 | 0.00024073
2207 | 0.00030519
2206 | 0.00027094
2205 | 0.00025384
2204 | 0.0003294
2203 | 0.00026791
2202 | 0.00037363
2201 | 0.00027395
2200 | 0.00032837
2199 | 0.0002931
2198 | 0.00029407
2197 | 0.00032525
2196 | 0.00028903
2195 | 0.00031623
2194 | 0.00024975
2193 | 0.00033329
2192 | 0.00026181
2191 | 0.00025476
2190 | 0.00026986
2189 | 0.0002507
2188 | 0.0003252
2187 | 0.00023259
2186 | 0.00028194
2185 | 0.00025069
2184 | 0.00027689
2183 | 0.00026177
2182 | 0.00030306
2181 | 0.00031214
2180 | 0.00034836
2179 | 0.00028093
2178 | 0.000292
2177 | 0.00024066
2176 | 0.00032117
2175 | 0.00026381
2174 | 0.00031111
2173 | 0.00028292
2172 | 0.00035338
2171 | 0.00026177
2170 | 0.0002658
2169 | 0.00023963
2168 | 0.00028092
2167 | 0.000297
2166 | 0.000296
2165 | 0.0002225
2164 | 0.00038758
2163 | 0.00025573
2162 | 0.00030907
2161 | 0.00023259
2160 | 0.00034331
2159 | 0.00025371
2158 | 0.00028093
2157 | 0.00030007
2156 | 0.00028493
2155 | 0.00033026
2154 | 0.00030005
2153 | 0.00024668
2152 | 0.00022857
2151 | 0.00027485
2150 | 0.00022958
2149 | 0.00031112
2148 | 0.00034738
2147 | 0.00032824
2146 | 0.0003292
2145 | 0.00032115
2144 | 0.00030911
2143 | 0.00026378
2142 | 0.00036747
2141 | 0.00022453
2140 | 0.00033226
2139 | 0.00034228
2138 | 0.00024664
2137 | 0.00028795
2136 | 0.00028092
2135 | 0.0003081
2134 | 0.00027892
2133 | 0.00031818
2132 | 0.00032619
2131 | 0.00030102
2130 | 0.00028293
2129 | 0.00035139
2128 | 0.00031212
2127 | 0.00029197
2126 | 0.00033626
2125 | 0.00037757
2124 | 0.00028693
2123 | 0.00031214
2122 | 0.000299
2121 | 0.00030203
2120 | 0.00027081
2119 | 0.00027487
2118 | 0.00030304
2117 | 0.00033525
2116 | 0.00023558
2115 | 0.00033929
2114 | 0.00032214
2113 | 0.00034026
2112 | 0.00027283
2111 | 0.00036142
2110 | 0.00031107
2109 | 0.0003171
2108 | 0.00029295
2107 | 0.00030502
2106 | 0.00031913
2105 | 0.00031006
2104 | 0.00031311
2103 | 0.00023555
2102 | 0.00034022
2101 | 0.00029394
2100 | 0.00026575
2099 | 0.00043079
2098 | 0.00030095
2097 | 0.00033113
2096 | 0.00031508
2095 | 0.00032917
2094 | 0.00034325
2093 | 0.00034224
2092 | 0.00035127
2091 | 0.00034926
2090 | 0.00030298
2089 | 0.00035231
2088 | 0.0003221
2087 | 0.00028988
2086 | 0.00031907
2085 | 0.00035231
2084 | 0.00038449
2083 | 0.00034021
2082 | 0.00034721
2081 | 0.00031001
2080 | 0.00034727
2079 | 0.00035529
2078 | 0.00035935
2077 | 0.00036436
2076 | 0.00031805
2075 | 0.00036836
2074 | 0.0003744
2073 | 0.00035932
2072 | 0.00034727
2071 | 0.00032211
2070 | 0.00036435
2069 | 0.00036134
2068 | 0.00039855
2067 | 0.00038041
2066 | 0.00038344
2065 | 0.00039957
2064 | 0.00038245
2063 | 0.00036538
2062 | 0.00039758
2061 | 0.00039153
2060 | 0.00038749
2059 | 0.00038245
2058 | 0.00035326
2057 | 0.00034822
2056 | 0.00038044
2055 | 0.00041669
2054 | 0.0004177
2053 | 0.00038852
2052 | 0.00037042
2051 | 0.00036739
2050 | 0.00041369
2049 | 0.00043181
2048 | 0.00044791
2047 | 0.0004107
2046 | 0.00039458
2045 | 0.00040764
2044 | 0.00042473
2043 | 0.00042273
2042 | 0.00043686
2041 | 0.00043384
2040 | 0.0004258
2039 | 0.0004288
2038 | 0.00040464
2037 | 0.00039358
2036 | 0.00040566
2035 | 0.00047008
2034 | 0.00049624
2033 | 0.00042983
2032 | 0.00047513
2031 | 0.00050531
2030 | 0.00046306
2029 | 0.00047209
2028 | 0.00043991
2027 | 0.00051344
2026 | 0.00052251
2025 | 0.000443
2024 | 0.00048125
2023 | 0.00050942
2022 | 0.00048824
2021 | 0.00047819
2020 | 0.00051949
2019 | 0.00051647
2018 | 0.00053359
2017 | 0.00051753
2016 | 0.0005306
2015 | 0.00052051
2014 | 0.00046116
2013 | 0.0005085
2012 | 0.0005709
2011 | 0.00053166
2010 | 0.00049744
2009 | 0.00055991
2008 | 0.00054582
2007 | 0.0005317
2006 | 0.00056796
2005 | 0.00056294
2004 | 0.00057201
2003 | 0.00059215
2002 | 0.00057305
2001 | 0.00060822
2000 | 0.00060727
1999 | 0.00059319
1998 | 0.00057306
1997 | 0.00058716
1996 | 0.00063848
1995 | 0.00063142
1994 | 0.00060934
1993 | 0.00064057
1992 | 0.00062846
1991 | 0.00065861
1990 | 0.00067779
1989 | 0.00068188
1988 | 0.00068589
1987 | 0.00067277
1986 | 0.0006587
1985 | 0.00063759
1984 | 0.0006376
1983 | 0.00068391
1982 | 0.0007161
1981 | 0.00071212
1980 | 0.00074733
1979 | 0.00073825
1978 | 0.00071717
1977 | 0.00077157
1976 | 0.00075439
1975 | 0.00074832
1974 | 0.00072829
1973 | 0.00074546
1972 | 0.00078176
1971 | 0.00079588
1970 | 0.00074447
1969 | 0.00078671
1968 | 0.0007767
1967 | 0.00077573
1966 | 0.00085526
1965 | 0.00081996
1964 | 0.00086023
1963 | 0.00084613
1962 | 0.00082201
1961 | 0.00090061
1960 | 0.00083718
1959 | 0.00085334
1958 | 0.00088056
1957 | 0.00088855
1956 | 0.00086846
1955 | 0.00088355
1954 | 0.00089361
1953 | 0.00095
1952 | 0.0009581
1951 | 0.00092179
1950 | 0.00096504
1949 | 0.00093987
1948 | 0.00090672
1947 | 0.00095816
1946 | 0.00094904
1945 | 0.00098218
1944 | 0.00096224
1943 | 0.0010739
1942 | 0.00099257
1941 | 0.00094599
1940 | 0.00107888
1939 | 0.0010387
1938 | 0.00106899
1937 | 0.00108513
1936 | 0.00105501
1935 | 0.0010016
1934 | 0.00105599
1933 | 0.00105607
1932 | 0.00115153
1931 | 0.00107217
1930 | 0.00114244
1929 | 0.00110229
1928 | 0.00116091
1927 | 0.00112655
1926 | 0.00116597
1925 | 0.00111063
1924 | 0.00112894
1923 | 0.00116581
1922 | 0.00125313
1921 | 0.00120729
1920 | 0.00113191
1919 | 0.00125928
1918 | 0.00122503
1917 | 0.00120904
1916 | 0.00118204
1915 | 0.00124758
1914 | 0.00123194
1913 | 0.00127939
1912 | 0.00133597
1911 | 0.00133565
1910 | 0.00139504
1909 | 0.00136304
1908 | 0.00132453
1907 | 0.00138344
1906 | 0.00135511
1905 | 0.00138081
1904 | 0.00139922
1903 | 0.00138482
1902 | 0.00139551
1901 | 0.00138326
1900 | 0.00151122
1899 | 0.00133554
1898 | 0.00144678
1897 | 0.0014724
1896 | 0.00138455
1895 | 0.00150674
1894 | 0.00147155
1893 | 0.00151179
1892 | 0.00150796
1891 | 0.00147996
1890 | 0.00155073
1889 | 0.00154522
1888 | 0.00152492
1887 | 0.00159153
1886 | 0.00154969
1885 | 0.00166652
1884 | 0.00160472
1883 | 0.0015965
1882 | 0.00168708
1881 | 0.00159431
1880 | 0.00161953
1879 | 0.00173567
1878 | 0.00166867
1877 | 0.00175929
1876 | 0.00167669
1875 | 0.00176231
1874 | 0.00177638
1873 | 0.00177534
1872 | 0.00177376
1871 | 0.00175758
1870 | 0.0017782
1869 | 0.00184316
1868 | 0.00184398
1867 | 0.0018191
1866 | 0.00189991
1865 | 0.00192545
1864 | 0.00187682
1863 | 0.00188346
1862 | 0.00194155
1861 | 0.00196306
1860 | 0.00197624
1859 | 0.0019325
1858 | 0.00194667
1857 | 0.00199131
1856 | 0.00203028
1855 | 0.00205916
1854 | 0.002043
1853 | 0.00205985
1852 | 0.00209969
1851 | 0.00214415
1850 | 0.00215616
1849 | 0.00217808
1848 | 0.00215569
1847 | 0.00225307
1846 | 0.00224035
1845 | 0.00225613
1844 | 0.00230181
1843 | 0.00234686
1842 | 0.00236054
1841 | 0.00236919
1840 | 0.00236873
1839 | 0.00233347
1838 | 0.00241341
1837 | 0.00250554
1836 | 0.00249878
1835 | 0.00255698
1834 | 0.00258193
1833 | 0.00257489
1832 | 0.00257565
1831 | 0.00262903
1830 | 0.00270619
1829 | 0.00272536
1828 | 0.002758
1827 | 0.00280389
1826 | 0.00282602
1825 | 0.00289506
1824 | 0.00295274
1823 | 0.00292431
1822 | 0.00291124
1821 | 0.00300385
1820 | 0.00306443
1819 | 0.00310247
1818 | 0.00312939
1817 | 0.00318779
1816 | 0.00319159
1815 | 0.00323515
1814 | 0.00332852
1813 | 0.0033494
1812 | 0.0034166
1811 | 0.00349213
1810 | 0.00349627
1809 | 0.00356628
1808 | 0.00364776
1807 | 0.00369378
1806 | 0.00377228
1805 | 0.00381377
1804 | 0.00387877
1803 | 0.0039541
1802 | 0.00400253
1801 | 0.00407296
1800 | 0.00401594
1799 | 0.00409064
1798 | 0.00415773
1797 | 0.00425702
1796 | 0.00431762
1795 | 0.00439582
1794 | 0.00447493
1793 | 0.00457825
1792 | 0.00465606
1791 | 0.00475238
1790 | 0.00482489
1789 | 0.00492821
1788 | 0.00500423
1787 | 0.00510065
1786 | 0.00521413
1785 | 0.00532348
1784 | 0.005434
1783 | 0.0055509
1782 | 0.00568253
1781 | 0.00580487
1780 | 0.00595007
1779 | 0.00609479
1778 | 0.00621433
1777 | 0.00636902
1776 | 0.00653103
1775 | 0.00669352
1774 | 0.00684683
1773 | 0.00703525
1772 | 0.00720344
1771 | 0.00739323
1770 | 0.00759978
1769 | 0.00779976
1768 | 0.00798624
1767 | 0.00821347
1766 | 0.00844145
1765 | 0.00866202
1764 | 0.0089212
1763 | 0.00914289
1762 | 0.00940776
1761 | 0.00968387
1760 | 0.00999692
1759 | 0.01026136
1758 | 0.01058029
1757 | 0.01090633
1756 | 0.01121546
1755 | 0.01158573
1754 | 0.01193127
1753 | 0.01230643
1752 | 0.01270373
1751 | 0.01311629
1750 | 0.01353329
1749 | 0.01398799
1748 | 0.01442629
1747 | 0.0149196
1746 | 0.01541786
1745 | 0.01595725
1744 | 0.0164908
1743 | 0.01710406
1742 | 0.01769697
1741 | 0.0183258
1740 | 0.01900655
1739 | 0.01967659
1738 | 0.02040686
1737 | 0.0211896
1736 | 0.02198447
1735 | 0.02281821
1734 | 0.02371622
1733 | 0.02461914
1732 | 0.02559291
1731 | 0.02663882
1730 | 0.02771246
1729 | 0.02883407
1728 | 0.03002782
1727 | 0.03127803
1726 | 0.03259083
1725 | 0.03397172
1724 | 0.03538921
1723 | 0.03693679
1722 | 0.03853682
1721 | 0.04023755
1720 | 0.04200484
1719 | 0.04389222
1718 | 0.04586662
1717 | 0.04796594
1716 | 0.05010303
1715 | 0.0524215
1714 | 0.05482161
1713 | 0.05738056
1712 | 0.06010173
1711 | 0.06298863
1710 | 0.06596195
1709 | 0.069121
1708 | 0.07247898
1707 | 0.07601197
1706 | 0.07975858
1705 | 0.08358066
1704 | 0.08769348
1703 | 0.09206539
1702 | 0.09654689
1701 | 0.10131832
1700 | 0.10636433
1699 | 0.11156846
1698 | 0.11711047
1697 | 0.12298367
1696 | 0.12905256
1695 | 0.13554799
1694 | 0.14227857
1693 | 0.14924881
1692 | 0.15658264
1691 | 0.16416965
1690 | 0.1720087
1689 | 0.18031427
1688 | 0.18890159
1687 | 0.1978078
1686 | 0.20710869
1685 | 0.21656156
1684 | 0.22655448
1683 | 0.23692134
1682 | 0.24755512
1681 | 0.25855516
1680 | 0.26981792
1679 | 0.28116503
1678 | 0.29309769
1677 | 0.30508706
1676 | 0.31722618
1675 | 0.32975321
1674 | 0.3423756
1673 | 0.35501481
1672 | 0.36793345
1671 | 0.38112206
1670 | 0.39438502
1669 | 0.4074482
1668 | 0.42026181
1667 | 0.433638
1666 | 0.4473089
1665 | 0.46068927
1664 | 0.47439059
1663 | 0.48794188
1662 | 0.50111745
1661 | 0.51430318
1660 | 0.52769991
1659 | 0.54078832
1658 | 0.55413163
1657 | 0.56699627
1656 | 0.57959575
1655 | 0.59210831
1654 | 0.60446671
1653 | 0.61657327
1652 | 0.62865869
1651 | 0.64027722
1650 | 0.65177493
1649 | 0.6629275
1648 | 0.67382868
1647 | 0.68462243
1646 | 0.69545877
1645 | 0.70567569
1644 | 0.71571564
1643 | 0.72550126
1642 | 0.73526361
1641 | 0.74453593
1640 | 0.75374269
1639 | 0.76250794
1638 | 0.77137662
1637 | 0.77949488
1636 | 0.78769551
1635 | 0.79583422
1634 | 0.8035383
1633 | 0.81093261
1632 | 0.81831163
1631 | 0.82515561
1630 | 0.83193746
1629 | 0.83871964
1628 | 0.84505933
1627 | 0.85136576
1626 | 0.85729906
1625 | 0.8629148
1624 | 0.86863279
1623 | 0.87421772
1622 | 0.8795833
1621 | 0.88430156
1620 | 0.88878361
1619 | 0.89300908
1618 | 0.89723158
1617 | 0.90082115
1616 | 0.90443092
1615 | 0.90786279
1614 | 0.91111419
1613 | 0.91410826
1612 | 0.91733992
1611 | 0.91984244
1610 | 0.92228321
1609 | 0.92428416
1608 | 0.92630435
1607 | 0.92820661
1606 | 0.92993347
1605 | 0.93171178
1604 | 0.93305578
1603 | 0.93408473
1602 | 0.93547911
1601 | 0.93623452
1600 | 0.93701333
1599 | 0.93770945
1598 | 0.9385406
1597 | 0.93910398
1596 | 0.9395141
1595 | 0.93970191
1594 | 0.93980717
1593 | 0.9400561
1592 | 0.94024156
1591 | 0.94015967
1590 | 0.9399762
1589 | 0.93953635
1588 | 0.93900623
1587 | 0.93851674
1586 | 0.93789821
1585 | 0.93716856
1584 | 0.93626589
1583 | 0.9351341
1582 | 0.93376123
1581 | 0.93215107
1580 | 0.9301994
1579 | 0.92824749
1578 | 0.92593958
1577 | 0.92360264
1576 | 0.92076478
1575 | 0.9178103
1574 | 0.91396857
1573 | 0.91008213
1572 | 0.90555
1571 | 0.90100458
1570 | 0.89587192
1569 | 0.89014319
1568 | 0.8840821
1567 | 0.87720871
1566 | 0.87002118
1565 | 0.86249192
1564 | 0.85407769
1563 | 0.84569507
1562 | 0.83632654
1561 | 0.82668636
1560 | 0.81629141
1559 | 0.80607383
1558 | 0.79447747
1557 | 0.78324236
1556 | 0.77077526
1555 | 0.75823862
1554 | 0.74530026
1553 | 0.73226981
1552 | 0.71851222
1551 | 0.7039495
1550 | 0.69049479
1549 | 0.67618864
1548 | 0.66168876
1547 | 0.64613586
1546 | 0.63198791
1545 | 0.61745715
1544 | 0.60231932
1543 | 0.5867848
1542 | 0.57269293
1541 | 0.55810468
1540 | 0.54281027
1539 | 0.52908037
1538 | 0.5146127
1537 | 0.50020776
1536 | 0.48699292
1535 | 0.47358296
1534 | 0.45979695
1533 | 0.44738039
1532 | 0.43440572
1531 | 0.42166226
1530 | 0.40998827
1529 | 0.39822133
1528 | 0.386309
1527 | 0.37556724
1526 | 0.36478099
1525 | 0.35441413
1524 | 0.34353802
1523 | 0.33416002
1522 | 0.32440365
1521 | 0.31478016
1520 | 0.3061328
1519 | 0.29749224
1518 | 0.28882799
1517 | 0.28077864
1516 | 0.27254695
1515 | 0.26443201
1514 | 0.25715174
1513 | 0.24979703
1512 | 0.2425874
1511 | 0.23571014
1510 | 0.22884687
1509 | 0.22217574
1508 | 0.21567327
1507 | 0.20915506
1506 | 0.2028941
1505 | 0.19682293
1504 | 0.19068474
1503 | 0.18484324
1502 | 0.17908823
1501 | 0.17339846
1500 | 0.16780763
1499 | 0.16233641
1498 | 0.15686945
1497 | 0.1516394
1496 | 0.14636968
1495 | 0.14128668
1494 | 0.13629204
1493 | 0.1313157
1492 | 0.12635334
1491 | 0.12159389
1490 | 0.11686191
1489 | 0.11227689
1488 | 0.10782826
1487 | 0.10343902
1486 | 0.09920103
1485 | 0.09510647
1484 | 0.09104159
1483 | 0.08714052
1482 | 0.08328685
1481 | 0.0795706
1480 | 0.07596117
1479 | 0.07246973
1478 | 0.06904053
1477 | 0.06583736
1476 | 0.06271275
1475 | 0.05974693
1474 | 0.05686621
1473 | 0.05409275
1472 | 0.05141735
1471 | 0.04889556
1470 | 0.04645561
1469 | 0.04412628
1468 | 0.04181702
1467 | 0.03964625
1466 | 0.0377069
1465 | 0.03580042
1464 | 0.03391302
1463 | 0.03215487
1462 | 0.03056867
1461 | 0.02903761
1460 | 0.02760272
1459 | 0.02617645
1458 | 0.02485048
1457 | 0.02366435
1456 | 0.02244816
1455 | 0.02133098
1454 | 0.02032763
1453 | 0.01934279
1452 | 0.01840052
1451 | 0.01749955
1450 | 0.01665716
1449 | 0.01588305
1448 | 0.0151482
1447 | 0.01445439
1446 | 0.01379015
1445 | 0.01316814
1444 | 0.01257365
1443 | 0.01199703
1442 | 0.0114711
1441 | 0.01096934
1440 | 0.01050608
1439 | 0.01004031
1438 | 0.00963335
1437 | 0.00924745
1436 | 0.00885726
1435 | 0.00850431
1434 | 0.00816865
1433 | 0.00783
1432 | 0.00752539
1431 | 0.00724977
1430 | 0.00697984
1429 | 0.00672379
1428 | 0.00647662
1427 | 0.00623944
1426 | 0.00601464
1425 | 0.00581202
1424 | 0.00561757
1423 | 0.00541338
1422 | 0.00523903
1421 | 0.00505175
1420 | 0.00488856
1419 | 0.00474752
1418 | 0.00458987
1417 | 0.00443646
1416 | 0.00429752
1415 | 0.00419003
1414 | 0.0040532
1413 | 0.00392354
1412 | 0.00382342
1411 | 0.00372196
1410 | 0.00361392
1409 | 0.00352297
1408 | 0.00342704
1407 | 0.00332377
1406 | 0.00324303
1405 | 0.00316126
1404 | 0.00307686
1403 | 0.00299354
1402 | 0.00292992
1401 | 0.00285569
1400 | 0.00277724
1399 | 0.00272754
1398 | 0.00265449
1397 | 0.0026102
1396 | 0.00254214
1395 | 0.00248647
1394 | 0.00242527
1393 | 0.00239197
1392 | 0.00233411
1391 | 0.0022973
1390 | 0.00223668
1389 | 0.00219245
1388 | 0.00213361
1387 | 0.00211808
1386 | 0.00207279
1385 | 0.00201821
1384 | 0.00198939
1383 | 0.00193159
1382 | 0.00190641
1381 | 0.00186744
1380 | 0.00183534
1379 | 0.00179188
1378 | 0.00177819
1377 | 0.00173497
1376 | 0.00169048
1375 | 0.00167786
1374 | 0.00164696
1373 | 0.0016044
1372 | 0.00157634
1371 | 0.00153677
1370 | 0.00150569
1369 | 0.00148917
1368 | 0.0014798
1367 | 0.0014345
1366 | 0.00139947
1365 | 0.00138168
1364 | 0.00134055
1363 | 0.00131068
1362 | 0.00129938
1361 | 0.00125418
1360 | 0.00122343
1359 | 0.00118941
1358 | 0.00116047
1357 | 0.00114839
1356 | 0.00108951
1355 | 0.00108236
1354 | 0.0010328
1353 | 0.0010298
1352 | 0.00097403
1351 | 0.00096666
1350 | 0.00093358
1349 | 0.00089962
1348 | 0.00089114
1347 | 0.00085598
1346 | 0.00085389
1345 | 0.00080848
1344 | 0.00079899
1343 | 0.00076495
1342 | 0.00073919
1341 | 0.0007278
1340 | 0.00068745
1339 | 0.00069255
1338 | 0.00064921
1337 | 0.0006461
1336 | 0.00059145
1335 | 0.00058837
1334 | 0.00057385
1333 | 0.00055531
1332 | 0.00052545
1331 | 0.00050584
1330 | 0.00050894
1329 | 0.00046553
1328 | 0.00047488
1327 | 0.00045632
1326 | 0.00043873
1325 | 0.00042011
1324 | 0.00040364
1323 | 0.0003995
1322 | 0.00037162
1321 | 0.0003644
1320 | 0.00036954
1319 | 0.0003437
1318 | 0.0003551
1317 | 0.00033855
1316 | 0.00031893
1315 | 0.0002952
1314 | 0.0003024
1313 | 0.00028898
1312 | 0.00026316
1311 | 0.00027758
1310 | 0.00027034
1309 | 0.00025692
1308 | 0.00023938
1307 | 0.00024248
1306 | 0.00024557
1305 | 0.00022286
1304 | 0.00022901
1303 | 0.00020734
1302 | 0.00020528
1301 | 0.00020219
1300 | 0.00021352
1299 | 0.00018877
1298 | 0.00021041
1297 | 0.00020111
1296 | 0.0001846
1295 | 0.00017326
1294 | 0.00019081
1293 | 0.00015678
1292 | 0.00015783
1291 | 0.00017021
1290 | 0.00014545
1289 | 0.00015474
1288 | 0.00016093
1287 | 0.00015473
1286 | 0.00015474
1285 | 0.00016403
1284 | 0.00014236
1283 | 0.00013515
1282 | 0.00013722
1281 | 0.00013102
1280 | 0.00013207
1279 | 0.00013001
1278 | 0.00013104
1277 | 0.00012485
1276 | 0.00012485
1275 | 0.00013104
1274 | 0.00011763
1273 | 0.00012382
1272 | 0.00012898
1271 | 0.00011867
1270 | 0.0001166
1269 | 0.00010939
1268 | 0.00010422
1267 | 0.00011454
1266 | 0.00010629
1265 | 0.00010835
1264 | 0.00011557
1263 | 0.00011247
1262 | 0.00010834
1261 | 0.0001042
1260 | 0.00011555
1259 | 0.00010317
1258 | 0.00010626
1257 | 0.00010007
1256 | 0.00010316
1255 | 9.593e-05
1254 | 0.00010624
1253 | 0.00010521
1252 | 8.871e-05
1251 | 8.974e-05
1250 | 9.799e-05
1249 | 9.489e-05
1248 | 9.385e-05
1247 | 9.179e-05
1246 | 0.00010107
1245 | 9.384e-05
1244 | 8.146e-05
1243 | 9.384e-05
1242 | 8.868e-05
1241 | 8.559e-05
1240 | 8.559e-05
1239 | 9.074e-05
1238 | 8.662e-05
1237 | 8.146e-05
1236 | 8.972e-05
1235 | 8.25e-05
1234 | 7.837e-05
1233 | 7.529e-05
1232 | 8.251e-05
1231 | 7.528e-05
1230 | 7.013e-05
1229 | 8.561e-05
1228 | 7.84e-05
1227 | 7.53e-05
1226 | 8.046e-05
1225 | 7.427e-05
1224 | 7.015e-05
1223 | 6.706e-05
1222 | 6.191e-05
1221 | 5.881e-05
1220 | 6.913e-05
1219 | 6.088e-05
1218 | 5.159e-05
1217 | 6.192e-05
1216 | 5.986e-05
1215 | 5.572e-05
1214 | 5.469e-05
1213 | 5.676e-05
1212 | 4.541e-05
1211 | 5.47e-05
1210 | 5.469e-05
1209 | 3.921e-05
1208 | 3.405e-05
1207 | 4.849e-05
1206 | 3.921e-05
1205 | 3.198e-05
1204 | 4.746e-05
1203 | 5.261e-05
1202 | 4.436e-05
1201 | 4.126e-05
1200 | 4.539e-05
1199 | 3.61e-05
1198 | 4.951e-05
1197 | 4.538e-05
1196 | 4.228e-05
1195 | 3.094e-05
1194 | 4.331e-05
1193 | 3.197e-05
1192 | 2.062e-05
1191 | 3.609e-05
1190 | 2.68e-05
1189 | 2.785e-05
1188 | 2.27e-05
1187 | 2.373e-05
1186 | 2.992e-05
1185 | 3.507e-05
1184 | 3.095e-05
1183 | 2.682e-05
1182 | 2.889e-05
1181 | 2.992e-05
1180 | 2.992e-05
1179 | 3.198e-05
1178 | 3.61e-05
1177 | 2.269e-05
1176 | 2.888e-05
1175 | 2.063e-05
1174 | 4.436e-05
1173 | 1.96e-05
1172 | 2.475e-05
1171 | 2.579e-05
1170 | 1.135e-05
1169 | 2.166e-05
1168 | 2.578e-05
1167 | 1.444e-05
1166 | 6.19e-06
1165 | 2.888e-05
1164 | 1.547e-05
1163 | 1.857e-05
1162 | 2.682e-05
1161 | 2.063e-05
1160 | 1.96e-05
1159 | 3.094e-05
1158 | 3.197e-05
1157 | 2.166e-05
1156 | 2.888e-05
1155 | 3.3e-05
1154 | 1.65e-05
1153 | 2.063e-05
1152 | 3.507e-05
1151 | 1.753e-05
1150 | 2.269e-05
1149 | 3.506e-05
1148 | 5.16e-06
1147 | 2.063e-05
1146 | 1.856e-05
1145 | 2.063e-05
1144 | 1.547e-05
1143 | 2.063e-05
1142 | 2.784e-05
1141 | 7.22e-06
1140 | 2.784e-05
1139 | 2.165e-05
1138 | 4.022e-05
1137 | 2.578e-05
1136 | 3.609e-05
1135 | 8.25e-06
1134 | 1.959e-05
1133 | 2.166e-05
1132 | 1.444e-05
1131 | 1.547e-05
1130 | 1.65e-05
1129 | 1.65e-05
1128 | 6.19e-06
1127 | 2.681e-05
1126 | 1.856e-05
1125 | 1.443e-05
1124 | 2.681e-05
1123 | 2.681e-05
1122 | 8.25e-06
1121 | 1.444e-05
1120 | 2.166e-05
1119 | 1.03e-06
1118 | 1.237e-05
1117 | 6.19e-06
1116 | 1.237e-05
1115 | 2.06e-06
1114 | 2.578e-05
1113 | 1.031e-05
1112 | 1.237e-05
1111 | 1.34e-05
1110 | 1.237e-05
1109 | 5.15e-06
1108 | 1.237e-05
1107 | 7.22e-06
1106 | 2.062e-05
1105 | 1.753e-05
1104 | 1.237e-05
1103 | 1.03e-06
1102 | 2.062e-05
1101 | 5.15e-06
1100 | 1.03e-06
1099 | 9.28e-06
1098 | 1.134e-05
1097 | 6.18e-06
1096 | 2.06e-06
1095 | 3.298e-05
1094 | 4.12e-06
1093 | 1.958e-05
1092 | 9.28e-06
1091 | 5.15e-06
1090 | 2.06e-06
1089 | 3.09e-06
1088 | 1.752e-05
1087 | 2.06e-06
1086 | 2.164e-05
1085 | 6.18e-06
1084 | 4.12e-06
1083 | 8.24e-06
1082 | 1.134e-05
1081 | 0
1080 | 9.28e-06
1079 | 1.649e-05
1078 | 9.27e-06
1077 | 1.237e-05
1076 | 8.24e-06
1075 | 5.15e-06
1074 | 3.09e-06
1073 | 1.339e-05
1072 | 1.237e-05
1071 | 4.12e-06
1070 | 4.12e-06
1069 | 8.24e-06
1068 | 3.09e-06
1067 | 1.133e-05
1066 | 1.957e-05
1065 | 1.03e-06
1064 | 6.18e-06
1063 | 1.648e-05
1062 | 9.27e-06
1061 | 2.06e-06
1060 | 9.27e-06
1059 | 1.648e-05
1058 | 1.03e-05
1057 | 1.545e-05
1056 | 1.957e-05
1055 | 8.24e-06
1054 | 1.133e-05
1053 | 1.854e-05
1052 | 9.27e-06
1051 | 1.339e-05
1050 | 2.884e-05
1049 | 1.236e-05
1048 | 2.06e-06
1047 | 1.648e-05
1046 | 1.853e-05
1045 | 7.21e-06
1044 | 8.24e-06
1043 | 1.75e-05
1042 | 2.059e-05
1041 | 1.03e-06
1040 | 1.853e-05
1039 | 2.368e-05
1038 | 1.441e-05
1037 | 1.029e-05
1036 | 1.75e-05
1035 | 2.779e-05
1034 | 9.26e-06
1033 | 3.09e-06
1032 | 6.18e-06
1031 | 3.09e-06
1030 | 7.21e-06
1029 | 1.544e-05
1028 | 1.338e-05
1027 | 1.03e-06
1026 | 7.21e-06
1025 | 2.367e-05
1024 | 1.338e-05
1023 | 1.132e-05
1022 | 0
1021 | 1.338e-05
1020 | 3.09e-06
1019 | 1.235e-05
1018 | 1.852e-05
1017 | 1.647e-05
1016 | 4.12e-06
1015 | 2.06e-06
1014 | 1.03e-06
1013 | 0
1012 | 4.12e-06
1011 | 5.15e-06
1010 | 6.17e-06
1009 | 6.17e-06
1008 | 6.17e-06
1007 | 5.14e-06
1006 | 1.543e-05
1005 | 1.337e-05
1004 | 0
1003 | 3.09e-06
1002 | 1.132e-05
1001 | 8.23e-06
1000 | 0
999 | 7.2e-06
998 | 1.029e-05
997 | 1.235e-05
996 | 1.44e-05
995 | 3.09e-06
994 | 8.23e-06
993 | 9.26e-06
992 | 1.955e-05
991 | 1.646e-05
990 | 1.646e-05
989 | 1.749e-05
988 | 6.17e-06
987 | 6.17e-06
986 | 1.646e-05
985 | 1.029e-05
984 | 1.337e-05
983 | 1.749e-05
982 | 1.852e-05
981 | 6.17e-06
980 | 0
979 | 2.06e-06
978 | 1.646e-05
977 | 2.16e-05
976 | 1.44e-05
975 | 6.17e-06
974 | 3.394e-05
973 | 1.543e-05
972 | 1.337e-05
971 | 2.571e-05
970 | 2.262e-05
969 | 4.11e-06
968 | 6.17e-06
967 | 1.337e-05
966 | 8.23e-06
965 | 2.982e-05
964 | 9.26e-06
963 | 1.44e-05
962 | 1.748e-05
961 | 5.14e-06
960 | 1.234e-05
959 | 3.394e-05
958 | 4.11e-06
957 | 2.365e-05
956 | 2.365e-05
955 | 1.543e-05
954 | 2.674e-05
953 | 1.131e-05
952 | 2.06e-06
951 | 1.03e-06
950 | 2.674e-05
949 | 3.09e-06
948 | 4.11e-06
947 | 2.675e-05
946 | 0
945 | 4.11e-06
944 | 1.337e-05
943 | 7.2e-06
942 | 1.029e-05
941 | 3.189e-05
940 | 7.2e-06
939 | 1.132e-05
938 | 0
937 | 5.04e-05
936 | 6.17e-06
935 | 4.321e-05
934 | 1.852e-05
933 | 2.366e-05
932 | 1.954e-05
931 | 1.132e-05
930 | 1.543e-05
929 | 3.497e-05
928 | 4.835e-05
927 | 1.852e-05
926 | 2.366e-05
925 | 2.88e-05
924 | 2.572e-05
923 | 2.572e-05
922 | 7.511e-05
921 | 1.338e-05
920 | 3.91e-05
919 | 0.00010597
918 | 4.218e-05
917 | 6.585e-05
916 | 5.144e-05
915 | 7.202e-05
914 | 2.572e-05
913 | 0.00010804
912 | 8.23e-06
911 | 4.013e-05
910 | 7.306e-05
909 | 4.734e-05
908 | 5.455e-05
907 | 8.233e-05
906 | 6.69e-05
905 | 5.15e-06
904 | 5.044e-05
903 | 2.471e-05
902 | 6.382e-05
901 | 5.15e-06
900 | 2.367e-05
899 | 7.927e-05
898 | 1.75e-05
897 | 6.18e-06
896 | 8.649e-05
895 | 0.0001081
894 | 4.428e-05
893 | 2.162e-05
892 | 7.721e-05
891 | 9.886e-05
890 | 3.09e-05
889 | 0.00010505
888 | 1.545e-05
887 | 4.326e-05
886 | 0.00011637
885 | 2.884e-05
884 | 9.684e-05
883 | 8.448e-05
882 | 3.091e-05
881 | 8.552e-05
880 | 0.00012879
879 | 4.122e-05
878 | 0.00012571
877 | 8.552e-05
876 | 0.00015658
875 | 1.855e-05
874 | 0.00017935
873 | 0.0001948
872 | 1.65e-05
871 | 0.00020926
870 | 0.00020002
869 | 5.877e-05
868 | 6.291e-05
867 | 0.00030627
866 | 7.117e-05
865 | 0.00023416
864 | 0.00013308
863 | 8.254e-05
862 | 3.612e-05
861 | 0.00031372
860 | 4.717e-05
859 | 7.841e-05
858 | 4.82e-06
857 | 0.00013954
856 | 0.00010698
855 | 4.922e-05
854 | 0.00016657
853 | 0.00016274
852 | 9.56e-05
851 | 0.00013712
850 | 6.546e-05
849 | 0.00012836
848 | 0.0001186
847 | 0.00022369
846 | 0.00034952
845 | 0.00057486
844 | 0.0008862
843 | 0.00105658
842 | 0.00091283
841 | 0.00058139
840 | 0.00033197
839 | 0.00013243
838 | 0.00012395
837 | 7.277e-05
836 | 3.688e-05
835 | 1.839e-05
834 | 4.358e-05
833 | 2.859e-05
832 | 3.878e-05
831 | 3.414e-05
830 | 2.498e-05
829 | 3.625e-05
828 | 6.666e-05
827 | 0
826 | 1.238e-05
825 | 1.573e-05
824 | 1.345e-05
823 | 6.72e-06
822 | 3.799e-05
821 | 5.245e-05
820 | 7.355e-05
819 | 3.34e-06
818 | 4.45e-06
817 | 2.999e-05
816 | 2.22e-06
815 | 1.442e-05
814 | 3.101e-05
813 | 1.107e-05
812 | 4.756e-05
811 | 1.106e-05
810 | 2.873e-05
809 | 7.73e-06
808 | 1.1e-06
807 | 0
806 | 3.529e-05
805 | 1.323e-05
804 | 8.82e-06
803 | 3.856e-05
802 | 9.91e-06
801 | 1.871e-05
800 | 3.081e-05
799 | 3.081e-05
798 | 1.98e-05
797 | 2.969e-05
796 | 2.198e-05
795 | 5.166e-05
794 | 4.285e-05
793 | 7.138e-05
792 | 3.954e-05
791 | 5.709e-05
790 | 4.94e-05
789 | 2.524e-05
788 | 4.608e-05
787 | 0.00010308
786 | 0.00010195
785 | 6.469e-05
784 | 4.603e-05
783 | 1.315e-05
782 | 2.081e-05
781 | 1.862e-05
780 | 2.08e-05
779 | 1.313e-05
778 | 9.85e-06
777 | 1.313e-05
776 | 4.923e-05
775 | 3.718e-05
774 | 1.64e-05
773 | 2.732e-05
772 | 3.168e-05
771 | 3.168e-05
770 | 4.37e-06
769 | 9.82e-06
768 | 6.55e-06
767 | 7.64e-06
766 | 4.36e-06
765 | 2.399e-05
764 | 1.09e-06
763 | 8.72e-06
762 | 5.34e-05
761 | 5.557e-05
760 | 5.556e-05
759 | 6.207e-05
758 | 2.612e-05
757 | 1.633e-05
756 | 4.571e-05
755 | 0.00010878
754 | 0.00015767
753 | 0.00015219
752 | 0.00016629
751 | 0.0002195
750 | 0.00026833
749 | 0.00028561
748 | 0.00034848
747 | 0.00047538
746 | 0.00057509
745 | 0.00063901
744 | 0.0007017
743 | 0.00074802
742 | 0.0008303
741 | 0.00091458
740 | 0.00094436
739 | 0.00099501
738 | 0.00106521
737 | 0.00112226
736 | 0.00119451
735 | 0.00130133
734 | 0.00145118
733 | 0.00156536
732 | 0.00166659
731 | 0.00181427
730 | 0.00194325
729 | 0.00209341
728 | 0.00227515
727 | 0.00239456
726 | 0.00250575
725 | 0.00257739
724 | 0.00262435
723 | 0.0026572
722 | 0.00267126
721 | 0.00265721
720 | 0.00262746
719 | 0.00260471
718 | 0.00256549
717 | 0.00258216
716 | 0.0025521
715 | 0.0024945
714 | 0.00254316
713 | 0.00258847
712 | 0.00256642
711 | 0.00257752
710 | 0.00260799
709 | 0.00265653
708 | 0.00268662
707 | 0.00273529
706 | 0.00276081
705 | 0.00286515
704 | 0.00290381
703 | 0.00292568
702 | 0.00297226
701 | 0.0029573
700 | 0.00295874
699 | 0.00298003
698 | 0.00291399
697 | 0.00285454
696 | 0.0027733
695 | 0.00263691
694 | 0.00253499
693 | 0.00236909
692 | 0.00217216
691 | 0.00201774
690 | 0.00187823
689 | 0.00171402
688 | 0.00150453
687 | 0.00137329
686 | 0.00124295
685 | 0.00111996
684 | 0.00099397
683 | 0.00088706
682 | 0.00079753
681 | 0.0007556
680 | 0.00063198
679 | 0.00055217
678 | 0.00049661
677 | 0.00049015
676 | 0.000372
675 | 0.00036657
674 | 0.00030915
673 | 0.00030162
672 | 0.00024522
671 | 0.00021758
670 | 0.00022179
669 | 0.00019094
668 | 0.00013786
667 | 0.00016326
666 | 0.00012508
665 | 0.00014306
664 | 0.00013241
663 | 9.744e-05
662 | 7.625e-05
661 | 0.00013443
660 | 8.89e-05
659 | 7.619e-05
658 | 5.817e-05
657 | 5.71e-05
656 | 8.035e-05
655 | 4.967e-05
654 | 5.39e-05
653 | 4.226e-05
652 | 8.556e-05
651 | 7.392e-05
650 | 7.604e-05
649 | 1.161e-05
648 | 0
647 | 2.638e-05
646 | 1.371e-05
645 | 3.481e-05
644 | 2.003e-05
643 | 6.32e-06
642 | 1.792e-05
641 | 4.22e-06
640 | 1.791e-05
639 | 2.633e-05
638 | 4.845e-05
637 | 3.264e-05
636 | 1.263e-05
635 | 3.685e-05
634 | 7.052e-05
633 | 3.157e-05
632 | 3.16e-06
631 | 1.683e-05
630 | 3.05e-05
629 | 2.419e-05
628 | 8.41e-06
627 | 6.515e-05
626 | 2.943e-05
625 | 3.047e-05
624 | 4.517e-05
623 | 2.942e-05
622 | 1.155e-05
621 | 1.68e-05
620 | 6.3e-06
619 | 1.259e-05
618 | 2.519e-05
617 | 2.1e-06
616 | 2.519e-05
615 | 2.518e-05
614 | 2.098e-05
613 | 2.307e-05
612 | 3.985e-05
611 | 4.403e-05
610 | 2.202e-05
609 | 3.878e-05
608 | 3.668e-05
607 | 3.14e-06
606 | 7.34e-06
605 | 8.38e-06
604 | 1.572e-05
603 | 3.876e-05
602 | 2.095e-05
601 | 1.362e-05
600 | 1.152e-05
599 | 3.14e-06
598 | 1.466e-05
597 | 5.24e-06
596 | 1.047e-05
595 | 1.885e-05
594 | 2.305e-05
593 | 9.43e-06
592 | 0
591 | 2.723e-05
590 | 8.38e-06
589 | 2.1e-06
588 | 5.028e-05
587 | 1.572e-05
586 | 5.238e-05
585 | 2.1e-06
584 | 4.715e-05
583 | 3.14e-06
582 | 3.14e-06
581 | 1.153e-05
580 | 1.781e-05
579 | 9.43e-06
578 | 1.048e-05
577 | 4.087e-05
576 | 1.572e-05
575 | 5.24e-06
574 | 2.725e-05
573 | 4.192e-05
572 | 7.34e-06
571 | 0
570 | 1.153e-05
569 | 6.29e-06
568 | 9.43e-06
567 | 2.41e-05
566 | 1.05e-06
565 | 1.362e-05
564 | 3.458e-05
563 | 1.886e-05
562 | 2.2e-05
561 | 2.1e-06
560 | 1.05e-06
559 | 1.678e-05
558 | 4.19e-06
557 | 3.461e-05
556 | 3.15e-06
555 | 1.049e-05
554 | 2.1e-06
553 | 1.049e-05
552 | 1.889e-05
551 | 1.05e-06
550 | 1.05e-06
549 | 3.15e-06
548 | 1.05e-06
547 | 1.575e-05
546 | 3.15e-06
545 | 3.782e-05
544 | 1.471e-05
543 | 1.261e-05
542 | 2.1e-06
541 | 1.577e-05
540 | 3.15e-06
539 | 1.788e-05
538 | 1.052e-05
537 | 9.47e-06
536 | 3.682e-05
535 | 2e-05
534 | 2.21e-05
533 | 4.21e-06
532 | 1.05e-06
531 | 2.11e-06
530 | 3.16e-06
529 | 1.159e-05
528 | 2.74e-05
527 | 1.16e-05
526 | 2.109e-05
525 | 3.16e-06
524 | 1.688e-05
523 | 3.061e-05
522 | 2.217e-05
521 | 2.112e-05
520 | 1.373e-05
519 | 1.057e-05
518 | 1.48e-05
517 | 2.115e-05
516 | 2.01e-05
515 | 2.12e-06
514 | 7.41e-06
513 | 4.24e-06
512 | 1.695e-05
511 | 2.014e-05
510 | 1.378e-05
509 | 1.484e-05
508 | 1.06e-05
507 | 8.48e-06
506 | 1.166e-05
505 | 2.226e-05
504 | 3.18e-06
503 | 1.483e-05
502 | 1.906e-05
501 | 1.693e-05
500 | 3.49e-05