## Data
2600 | 0.00453592
2599 | 0.00472635
2598 | 0.00469706
2597 | 0.00481229
2596 | 0.00479432
2595 | 0.00486063
2594 | 0.00502247
2593 | 0.00510505
2592 | 0.00510473
2591 | 0.00522711
2590 | 0.00524972
2589 | 0.0053613
2588 | 0.00547175
2587 | 0.00552736
2586 | 0.00566897
2585 | 0.00571976
2584 | 0.00581981
2583 | 0.00585197
2582 | 0.00610972
2581 | 0.00606598
2580 | 0.00619477
2579 | 0.00627907
2578 | 0.00641712
2577 | 0.00646505
2576 | 0.00669537
2575 | 0.00679499
2574 | 0.0068685
2573 | 0.00699095
2572 | 0.0070987
2571 | 0.0073121
2570 | 0.00735869
2569 | 0.0074814
2568 | 0.00770726
2567 | 0.0078207
2566 | 0.00800418
2565 | 0.00817095
2564 | 0.00832268
2563 | 0.00851057
2562 | 0.00874886
2561 | 0.00888101
2560 | 0.00909757
2559 | 0.00928774
2558 | 0.00942438
2557 | 0.00960815
2556 | 0.00979476
2555 | 0.00994827
2554 | 0.01016681
2553 | 0.01031067
2552 | 0.01049614
2551 | 0.01066703
2550 | 0.01093299
2549 | 0.01123431
2548 | 0.01144707
2547 | 0.01170027
2546 | 0.01197792
2545 | 0.01232237
2544 | 0.01260992
2543 | 0.01285164
2542 | 0.01316965
2541 | 0.01342547
2540 | 0.01372178
2539 | 0.01402555
2538 | 0.01435872
2537 | 0.01465239
2536 | 0.01497822
2535 | 0.01535574
2534 | 0.01579268
2533 | 0.01611679
2532 | 0.01665507
2531 | 0.01703077
2530 | 0.01748759
2529 | 0.01796782
2528 | 0.01841356
2527 | 0.01889082
2526 | 0.01934766
2525 | 0.01986368
2524 | 0.02036873
2523 | 0.02091673
2522 | 0.02145471
2521 | 0.02209266
2520 | 0.02265903
2519 | 0.0232956
2518 | 0.02392514
2517 | 0.02463984
2516 | 0.02534907
2515 | 0.02608402
2514 | 0.02693114
2513 | 0.02773408
2512 | 0.02849535
2511 | 0.02935328
2510 | 0.03025939
2509 | 0.03114998
2508 | 0.03210108
2507 | 0.03310459
2506 | 0.03411208
2505 | 0.03523839
2504 | 0.03644322
2503 | 0.03759008
2502 | 0.0388144
2501 | 0.04015472
2500 | 0.04146671
2499 | 0.04281019
2498 | 0.04430781
2497 | 0.04581516
2496 | 0.04736801
2495 | 0.04902652
2494 | 0.05081082
2493 | 0.05266809
2492 | 0.05461052
2491 | 0.05664271
2490 | 0.05873388
2489 | 0.06090074
2488 | 0.06315068
2487 | 0.0655479
2486 | 0.0681412
2485 | 0.07083207
2484 | 0.07367625
2483 | 0.07661577
2482 | 0.079702
2481 | 0.08300412
2480 | 0.08637341
2479 | 0.08991178
2478 | 0.09358462
2477 | 0.09741345
2476 | 0.10147025
2475 | 0.1057816
2474 | 0.11028073
2473 | 0.11512401
2472 | 0.12022183
2471 | 0.12558248
2470 | 0.13123688
2469 | 0.13717336
2468 | 0.14336214
2467 | 0.14991552
2466 | 0.15652662
2465 | 0.16367613
2464 | 0.17120225
2463 | 0.17918611
2462 | 0.18772237
2461 | 0.19651583
2460 | 0.20548004
2459 | 0.2153115
2458 | 0.22535903
2457 | 0.23591771
2456 | 0.24702952
2455 | 0.2587802
2454 | 0.27065339
2453 | 0.28345313
2452 | 0.29653635
2451 | 0.31036296
2450 | 0.3246836
2449 | 0.33949585
2448 | 0.35474439
2447 | 0.37080473
2446 | 0.38677805
2445 | 0.40381242
2444 | 0.42098861
2443 | 0.43817182
2442 | 0.45528061
2441 | 0.47306632
2440 | 0.49066556
2439 | 0.50854415
2438 | 0.52593275
2437 | 0.5437388
2436 | 0.56129658
2435 | 0.57876642
2434 | 0.59562771
2433 | 0.61196611
2432 | 0.62758553
2431 | 0.64252432
2430 | 0.65696741
2429 | 0.67001235
2428 | 0.68219533
2427 | 0.69378206
2426 | 0.70412295
2425 | 0.71385882
2424 | 0.72271862
2423 | 0.73020468
2422 | 0.73681067
2421 | 0.74255641
2420 | 0.74720159
2419 | 0.75106753
2418 | 0.75401745
2417 | 0.7561253
2416 | 0.75759444
2415 | 0.75849738
2414 | 0.75888164
2413 | 0.75857772
2412 | 0.75776366
2411 | 0.75657539
2410 | 0.75523409
2409 | 0.75348368
2408 | 0.75159582
2407 | 0.74935915
2406 | 0.74719551
2405 | 0.74498666
2404 | 0.74288743
2403 | 0.74060895
2402 | 0.73855862
2401 | 0.73656918
2400 | 0.73467947
2399 | 0.73308195
2398 | 0.73177132
2397 | 0.73054793
2396 | 0.72943413
2395 | 0.72874288
2394 | 0.72822855
2393 | 0.72814018
2392 | 0.72828808
2391 | 0.72861637
2390 | 0.72935655
2389 | 0.73031173
2388 | 0.73164924
2387 | 0.73316858
2386 | 0.73527379
2385 | 0.73724446
2384 | 0.73936857
2383 | 0.74189606
2382 | 0.74460618
2381 | 0.7475961
2380 | 0.75059754
2379 | 0.75381115
2378 | 0.75696757
2377 | 0.76021977
2376 | 0.7633541
2375 | 0.76638947
2374 | 0.76927348
2373 | 0.7719909
2372 | 0.77426899
2371 | 0.77617876
2370 | 0.77771149
2369 | 0.77859623
2368 | 0.77869814
2367 | 0.77811065
2366 | 0.77661127
2365 | 0.7741062
2364 | 0.77074355
2363 | 0.76606842
2362 | 0.76037519
2361 | 0.7532507
2360 | 0.74552414
2359 | 0.73572781
2358 | 0.72496049
2357 | 0.71259162
2356 | 0.69931652
2355 | 0.68445539
2354 | 0.66904312
2353 | 0.65191728
2352 | 0.63454847
2351 | 0.61573746
2350 | 0.59609898
2349 | 0.57629192
2348 | 0.55529086
2347 | 0.53516184
2346 | 0.51469622
2345 | 0.49328488
2344 | 0.47268226
2343 | 0.45184041
2342 | 0.43148899
2341 | 0.4113487
2340 | 0.39234195
2339 | 0.37274512
2338 | 0.35486905
2337 | 0.33692676
2336 | 0.31961321
2335 | 0.3034998
2334 | 0.28794374
2333 | 0.27257116
2332 | 0.25848781
2331 | 0.24467613
2330 | 0.23169215
2329 | 0.21941055
2328 | 0.20779298
2327 | 0.19659478
2326 | 0.18643665
2325 | 0.17620856
2324 | 0.16686384
2323 | 0.15813597
2322 | 0.15001584
2321 | 0.1421104
2320 | 0.13490418
2319 | 0.12773439
2318 | 0.12131382
2317 | 0.11499115
2316 | 0.1092697
2315 | 0.103764
2314 | 0.09860997
2313 | 0.09366588
2312 | 0.08924957
2311 | 0.0848115
2310 | 0.08077618
2309 | 0.07696564
2308 | 0.07336138
2307 | 0.06987253
2306 | 0.06666774
2305 | 0.06355503
2304 | 0.06070252
2303 | 0.05786288
2302 | 0.05530266
2301 | 0.05289067
2300 | 0.05051153
2299 | 0.04833137
2298 | 0.046346
2297 | 0.04432543
2296 | 0.04246167
2295 | 0.04069111
2294 | 0.03900073
2293 | 0.03735746
2292 | 0.03586091
2291 | 0.03439905
2290 | 0.03294344
2289 | 0.03163202
2288 | 0.03046101
2287 | 0.02927283
2286 | 0.02807697
2285 | 0.02699325
2284 | 0.02601975
2283 | 0.02504592
2282 | 0.02406214
2281 | 0.02315274
2280 | 0.02235228
2279 | 0.0215149
2278 | 0.02066803
2277 | 0.01993766
2276 | 0.01931642
2275 | 0.0186403
2274 | 0.01793376
2273 | 0.01732934
2272 | 0.01675886
2271 | 0.01617213
2270 | 0.01566513
2269 | 0.01517124
2268 | 0.01461942
2267 | 0.01416234
2266 | 0.01370194
2265 | 0.01327703
2264 | 0.0128583
2263 | 0.01239205
2262 | 0.01198358
2261 | 0.01168012
2260 | 0.01130755
2259 | 0.0109363
2258 | 0.01063526
2257 | 0.01031624
2256 | 0.01002983
2255 | 0.0097049
2254 | 0.00937638
2253 | 0.00917085
2252 | 0.00890297
2251 | 0.00859298
2250 | 0.00834878
2249 | 0.00816113
2248 | 0.00793581
2247 | 0.00770003
2246 | 0.00743844
2245 | 0.00724705
2244 | 0.00703281
2243 | 0.006881
2242 | 0.00675506
2241 | 0.00651065
2240 | 0.00629744
2239 | 0.00615944
2238 | 0.00600351
2237 | 0.0058679
2236 | 0.00571277
2235 | 0.00553162
2234 | 0.00541705
2233 | 0.00530406
2232 | 0.0051397
2231 | 0.0050232
2230 | 0.00495631
2229 | 0.00479446
2228 | 0.00468477
2227 | 0.0045492
2226 | 0.0044325
2225 | 0.00438023
2224 | 0.00426755
2223 | 0.00416888
2222 | 0.00403829
2221 | 0.0040141
2220 | 0.00390725
2219 | 0.00376165
2218 | 0.00369725
2217 | 0.00363652
2216 | 0.00357441
2215 | 0.00346786
2214 | 0.00335622
2213 | 0.00333178
2212 | 0.00327638
2211 | 0.0032037
2210 | 0.00305985
2209 | 0.00308279
2208 | 0.00297843
2207 | 0.00288069
2206 | 0.0028585
2205 | 0.00278615
2204 | 0.00277123
2203 | 0.00268509
2202 | 0.00265068
2201 | 0.00256522
2200 | 0.00255241
2199 | 0.0025251
2198 | 0.00241903
2197 | 0.00240564
2196 | 0.00240188
2195 | 0.00228714
2194 | 0.00220446
2193 | 0.00225752
2192 | 0.00217702
2191 | 0.00215889
2190 | 0.00215484
2189 | 0.00206902
2188 | 0.0020418
2187 | 0.00195941
2186 | 0.00193231
2185 | 0.00196831
2184 | 0.00188486
2183 | 0.00190585
2182 | 0.00181332
2181 | 0.0017973
2180 | 0.00179011
2179 | 0.00177422
2178 | 0.00166644
2177 | 0.00163626
2176 | 0.0017317
2175 | 0.00160503
2174 | 0.00168344
2173 | 0.00157672
2172 | 0.00156553
2171 | 0.00153839
2170 | 0.00148303
2169 | 0.00150723
2168 | 0.00140158
2167 | 0.00143668
2166 | 0.00141153
2165 | 0.00135616
2164 | 0.00146074
2163 | 0.00131288
2162 | 0.001341
2161 | 0.00130393
2160 | 0.00128567
2159 | 0.00131488
2158 | 0.00123043
2157 | 0.00121338
2156 | 0.00112866
2155 | 0.00123747
2154 | 0.00120321
2153 | 0.00119615
2152 | 0.00108547
2151 | 0.00114673
2150 | 0.00105224
2149 | 0.00116495
2148 | 0.00106329
2147 | 0.00108844
2146 | 0.00110338
2145 | 0.00103494
2144 | 0.00100184
2143 | 0.00104001
2142 | 0.00108329
2141 | 0.00096959
2140 | 0.001029
2139 | 0.00102383
2138 | 0.00092919
2137 | 0.00095749
2136 | 0.00096357
2135 | 0.00091121
2134 | 0.00091832
2133 | 0.00090118
2132 | 0.00092623
2131 | 0.00091716
2130 | 0.00083771
2129 | 0.00086689
2128 | 0.0008679
2127 | 0.00076213
2126 | 0.00090006
2125 | 0.00084676
2124 | 0.0008034
2123 | 0.00075215
2122 | 0.00083459
2121 | 0.00075509
2120 | 0.00081545
2119 | 0.00075111
2118 | 0.00075509
2117 | 0.00076211
2116 | 0.0007319
2115 | 0.00071583
2114 | 0.00075098
2113 | 0.00077313
2112 | 0.00071277
2111 | 0.00076211
2110 | 0.00071173
2109 | 0.00066641
2108 | 0.00065536
2107 | 0.00068151
2106 | 0.00069162
2105 | 0.00065233
2104 | 0.00066749
2103 | 0.0006221
2102 | 0.00066735
2101 | 0.00061104
2100 | 0.00058586
2099 | 0.00065525
2098 | 0.00060694
2097 | 0.00066125
2096 | 0.00056675
2095 | 0.00059795
2094 | 0.00057375
2093 | 0.00061905
2092 | 0.00062504
2091 | 0.00056968
2090 | 0.00061402
2089 | 0.00060296
2088 | 0.00057474
2087 | 0.00055056
2086 | 0.00056365
2085 | 0.00051839
2084 | 0.00057473
2083 | 0.00054352
2082 | 0.00055252
2081 | 0.00051736
2080 | 0.00055462
2079 | 0.00056766
2078 | 0.0005204
2077 | 0.00051735
2076 | 0.00047606
2075 | 0.00053242
2074 | 0.00049417
2073 | 0.00047507
2072 | 0.00050933
2071 | 0.00046001
2070 | 0.00050325
2069 | 0.00049218
2068 | 0.00054449
2067 | 0.00049615
2066 | 0.00050521
2065 | 0.00050123
2064 | 0.00050524
2063 | 0.00045999
2062 | 0.00047206
2061 | 0.00048916
2060 | 0.00051531
2059 | 0.00048913
2058 | 0.00044384
2057 | 0.00043477
2056 | 0.00046398
2055 | 0.00047406
2054 | 0.00045495
2053 | 0.0004157
2052 | 0.00038853
2051 | 0.00044892
2050 | 0.00049522
2049 | 0.00041369
2048 | 0.00042879
2047 | 0.000457
2046 | 0.00042578
2045 | 0.0004016
2044 | 0.00041064
2043 | 0.0004177
2042 | 0.00042176
2041 | 0.00043485
2040 | 0.0004107
2039 | 0.00042578
2038 | 0.00041572
2037 | 0.00039257
2036 | 0.00042277
2035 | 0.00042982
2034 | 0.00044692
2033 | 0.00042077
2032 | 0.00045399
2031 | 0.00046807
2030 | 0.00039561
2029 | 0.00040163
2028 | 0.00037448
2027 | 0.00041378
2026 | 0.00043693
2025 | 0.00036849
2024 | 0.00039366
2023 | 0.00040572
2022 | 0.00041677
2021 | 0.00039363
2020 | 0.00039868
2019 | 0.0004168
2018 | 0.00041077
2017 | 0.00036348
2016 | 0.00042791
2015 | 0.00042889
2014 | 0.00035846
2013 | 0.00036854
2012 | 0.00040476
2011 | 0.00041082
2010 | 0.00036553
2009 | 0.00035447
2008 | 0.0003716
2007 | 0.00037058
2006 | 0.00042194
2005 | 0.00039476
2004 | 0.00036053
2003 | 0.00035247
2002 | 0.00034443
2001 | 0.00041488
2000 | 0.00038974
1999 | 0.00038271
1998 | 0.00037164
1997 | 0.00039882
1996 | 0.00041793
1995 | 0.00037362
1994 | 0.00033338
1993 | 0.00038575
1992 | 0.00037869
1991 | 0.00038771
1990 | 0.00043507
1989 | 0.00040489
1988 | 0.00041596
1987 | 0.00042703
1986 | 0.00039985
1985 | 0.00038981
1984 | 0.00039284
1983 | 0.00040592
1982 | 0.00044316
1981 | 0.00038779
1980 | 0.00039683
1979 | 0.0004361
1978 | 0.0003888
1977 | 0.00039183
1976 | 0.00038777
1975 | 0.000422
1974 | 0.00038479
1973 | 0.00037575
1972 | 0.00040901
1971 | 0.000406
1970 | 0.00036568
1969 | 0.00037573
1968 | 0.00039188
1967 | 0.00037577
1966 | 0.00043921
1965 | 0.00039689
1964 | 0.00044422
1963 | 0.00038983
1962 | 0.00043115
1961 | 0.00047448
1960 | 0.00037074
1959 | 0.00038184
1958 | 0.00039696
1957 | 0.00043722
1956 | 0.00036975
1955 | 0.00043019
1954 | 0.00037779
1953 | 0.00045334
1952 | 0.00045437
1951 | 0.00042311
1950 | 0.00041402
1949 | 0.00043619
1948 | 0.00043724
1947 | 0.00039394
1946 | 0.00041709
1945 | 0.00048253
1944 | 0.00043527
1943 | 0.00043017
1942 | 0.00039501
1941 | 0.00044428
1940 | 0.00046036
1939 | 0.0004725
1938 | 0.0004282
1937 | 0.00050478
1936 | 0.00048367
1935 | 0.00037988
1934 | 0.00047661
1933 | 0.0004323
1932 | 0.00057325
1931 | 0.00046555
1930 | 0.00052891
1929 | 0.00040605
1928 | 0.00050387
1927 | 0.00049072
1926 | 0.00052101
1925 | 0.00041422
1924 | 0.00049089
1923 | 0.00053
1922 | 0.00051576
1921 | 0.00056837
1920 | 0.0004445
1919 | 0.00059438
1918 | 0.00049364
1917 | 0.00054004
1916 | 0.00045711
1915 | 0.00056589
1914 | 0.00045329
1913 | 0.00057421
1912 | 0.0005229
1911 | 0.00053184
1910 | 0.00052578
1909 | 0.00060904
1908 | 0.00053545
1907 | 0.00060613
1906 | 0.00058191
1905 | 0.00059724
1904 | 0.00056916
1903 | 0.00065565
1902 | 0.00056686
1901 | 0.00057585
1900 | 0.00061214
1899 | 0.00061741
1898 | 0.00067053
1897 | 0.00066268
1896 | 0.00054174
1895 | 0.00068744
1894 | 0.00061298
1893 | 0.00062505
1892 | 0.00063016
1891 | 0.00060709
1890 | 0.00067567
1889 | 0.00065936
1888 | 0.00066231
1887 | 0.00067547
1886 | 0.0006078
1885 | 0.00078093
1884 | 0.00071578
1883 | 0.00072275
1882 | 0.00073885
1881 | 0.00072368
1880 | 0.00072773
1879 | 0.00079489
1878 | 0.0007659
1877 | 0.00076289
1876 | 0.00074978
1875 | 0.00083335
1874 | 0.00077094
1873 | 0.00081219
1872 | 0.00080433
1871 | 0.00081383
1870 | 0.00079143
1869 | 0.00088484
1868 | 0.00085301
1867 | 0.00087127
1866 | 0.00091623
1865 | 0.0009431
1864 | 0.00089564
1863 | 0.00094978
1862 | 0.00092249
1861 | 0.00092267
1860 | 0.00098812
1859 | 0.00097128
1858 | 0.00099044
1857 | 0.00098509
1856 | 0.00103124
1855 | 0.0010321
1854 | 0.00100439
1853 | 0.0010425
1852 | 0.00106142
1851 | 0.0010917
1850 | 0.0011002
1849 | 0.00110312
1848 | 0.00110602
1847 | 0.00110137
1846 | 0.00110558
1845 | 0.00113763
1844 | 0.00118511
1843 | 0.00121868
1842 | 0.00119988
1841 | 0.00121781
1840 | 0.00118537
1839 | 0.0012246
1838 | 0.00123035
1837 | 0.00126032
1836 | 0.00129868
1835 | 0.00123371
1834 | 0.0012809
1833 | 0.00131963
1832 | 0.00129135
1831 | 0.00130245
1830 | 0.00136265
1829 | 0.00135363
1828 | 0.00134029
1827 | 0.00134414
1826 | 0.00140195
1825 | 0.00147871
1824 | 0.00143313
1823 | 0.00135509
1822 | 0.00138525
1821 | 0.00140689
1820 | 0.00141203
1819 | 0.00145519
1818 | 0.00144255
1817 | 0.00145064
1816 | 0.00140631
1815 | 0.0014346
1814 | 0.00147778
1813 | 0.00142942
1812 | 0.0014354
1811 | 0.00143746
1810 | 0.0013973
1809 | 0.00143938
1808 | 0.00145951
1807 | 0.00143831
1806 | 0.00146247
1805 | 0.00144248
1804 | 0.00144235
1803 | 0.00145339
1802 | 0.00146451
1801 | 0.00149871
1800 | 0.00138966
1799 | 0.00138974
1798 | 0.00138556
1797 | 0.00138867
1796 | 0.00139371
1795 | 0.0014067
1794 | 0.00139105
1793 | 0.00139073
1792 | 0.00139186
1791 | 0.00139606
1790 | 0.00139404
1789 | 0.00139345
1788 | 0.00139511
1787 | 0.00139212
1786 | 0.00138796
1785 | 0.0013851
1784 | 0.00137864
1783 | 0.0013743
1782 | 0.00139069
1781 | 0.00138231
1780 | 0.00140621
1779 | 0.00139513
1778 | 0.00136306
1777 | 0.00136095
1776 | 0.00137436
1775 | 0.00137856
1774 | 0.00134478
1773 | 0.00137606
1772 | 0.00134522
1771 | 0.00135878
1770 | 0.00135961
1769 | 0.00133492
1768 | 0.00132053
1767 | 0.00133946
1766 | 0.00132405
1765 | 0.0012838
1764 | 0.00130738
1763 | 0.001267
1762 | 0.00126925
1761 | 0.00125713
1760 | 0.00127572
1759 | 0.00123525
1758 | 0.00124851
1757 | 0.00121216
1756 | 0.0012124
1755 | 0.00120633
1754 | 0.00117442
1753 | 0.00114216
1752 | 0.00115441
1751 | 0.00113875
1750 | 0.00111615
1749 | 0.00110804
1748 | 0.00106272
1747 | 0.00105742
1746 | 0.00102007
1745 | 0.00101276
1744 | 0.00098287
1743 | 0.00098818
1742 | 0.00095313
1741 | 0.00093443
1740 | 0.00093012
1739 | 0.00088969
1738 | 0.0008722
1737 | 0.00085267
1736 | 0.00082385
1735 | 0.00080726
1734 | 0.00079678
1733 | 0.0007626
1732 | 0.00074404
1731 | 0.00070997
1730 | 0.00070077
1729 | 0.00068421
1728 | 0.00065934
1727 | 0.00063341
1726 | 0.00062613
1725 | 0.00062206
1724 | 0.00058806
1723 | 0.00057567
1722 | 0.00055906
1721 | 0.00054139
1720 | 0.00052903
1719 | 0.00051253
1718 | 0.00049503
1717 | 0.00047538
1716 | 0.00045777
1715 | 0.00044224
1714 | 0.0004267
1713 | 0.0004164
1712 | 0.00039993
1711 | 0.00039685
1710 | 0.00038956
1709 | 0.00035129
1708 | 0.00035543
1707 | 0.00034198
1706 | 0.00033066
1705 | 0.00032242
1704 | 0.00030069
1703 | 0.00029549
1702 | 0.00029653
1701 | 0.00027799
1700 | 0.00026458
1699 | 0.00025526
1698 | 0.00026349
1697 | 0.00026349
1696 | 0.00025314
1695 | 0.00023765
1694 | 0.00021806
1693 | 0.00022117
1692 | 0.00021806
1691 | 0.0002077
1690 | 0.00020768
1689 | 0.00019839
1688 | 0.00019428
1687 | 0.00018811
1686 | 0.00018605
1685 | 0.00018809
1684 | 0.0001798
1683 | 0.00017463
1682 | 0.00017465
1681 | 0.00017261
1680 | 0.00014987
1679 | 0.00014778
1678 | 0.0001581
1677 | 0.00013744
1676 | 0.00012919
1675 | 0.00013644
1674 | 0.00013747
1673 | 0.00013333
1672 | 0.00012711
1671 | 0.00012401
1670 | 0.0001385
1669 | 0.00013431
1668 | 0.00011257
1667 | 0.00010739
1666 | 0.00011257
1665 | 0.00011982
1664 | 0.00011466
1663 | 0.00011052
1662 | 0.00010637
1661 | 0.00010431
1660 | 0.00010433
1659 | 9.71e-05
1658 | 0.00011054
1657 | 0.00010125
1656 | 0.0001064
1655 | 0.00010846
1654 | 0.00010537
1653 | 9.092e-05
1652 | 0.00010642
1651 | 0.00010332
1650 | 9.504e-05
1649 | 0.00010329
1648 | 8.161e-05
1647 | 7.955e-05
1646 | 9.506e-05
1645 | 0.00010333
1644 | 8.884e-05
1643 | 8.885e-05
1642 | 7.852e-05
1641 | 9.3e-05
1640 | 9.92e-05
1639 | 8.369e-05
1638 | 7.128e-05
1637 | 7.232e-05
1636 | 8.575e-05
1635 | 7.544e-05
1634 | 9.094e-05
1633 | 8.784e-05
1632 | 9.299e-05
1631 | 8.678e-05
1630 | 9.091e-05
1629 | 7.955e-05
1628 | 7.439e-05
1627 | 9.3e-05
1626 | 8.371e-05
1625 | 8.164e-05
1624 | 9.093e-05
1623 | 7.749e-05
1622 | 9.919e-05
1621 | 8.059e-05
1620 | 8.163e-05
1619 | 9.713e-05
1618 | 8.783e-05
1617 | 7.955e-05
1616 | 8.885e-05
1615 | 8.782e-05
1614 | 7.749e-05
1613 | 9.609e-05
1612 | 8.991e-05
1611 | 8.267e-05
1610 | 7.646e-05
1609 | 9.298e-05
1608 | 8.161e-05
1607 | 8.161e-05
1606 | 0.00010021
1605 | 9.402e-05
1604 | 0.00010847
1603 | 8.16e-05
1602 | 9.091e-05
1601 | 9.399e-05
1600 | 0.00011773
1599 | 9.088e-05
1598 | 8.573e-05
1597 | 0.0001095
1596 | 0.00010122
1595 | 0.0001105
1594 | 0.00010946
1593 | 0.00010534
1592 | 9.502e-05
1591 | 0.00012601
1590 | 0.00012187
1589 | 0.00012082
1588 | 9.603e-05
1587 | 0.00012804
1586 | 0.00012082
1585 | 0.0001136
1584 | 0.00010122
1583 | 0.00010431
1582 | 0.00013529
1581 | 0.00011876
1580 | 0.00013319
1579 | 0.00013424
1578 | 0.00012907
1577 | 0.00013322
1576 | 0.0001384
1575 | 0.00013015
1574 | 0.00014769
1573 | 0.00013942
1572 | 0.00014561
1571 | 0.00014975
1570 | 0.00014874
1569 | 0.00018283
1568 | 0.00014048
1567 | 0.00016937
1566 | 0.00015389
1565 | 0.00017041
1564 | 0.000157
1563 | 0.00015393
1562 | 0.00015187
1561 | 0.00017458
1560 | 0.0001539
1559 | 0.0001529
1558 | 0.00015394
1557 | 0.0001643
1556 | 0.00016635
1555 | 0.00016531
1554 | 0.00017252
1553 | 0.00014568
1552 | 0.00015708
1551 | 0.00015191
1550 | 0.00013436
1549 | 0.00015192
1548 | 0.00014262
1547 | 0.00012404
1546 | 0.00012093
1545 | 0.00013331
1544 | 0.00013024
1543 | 0.00010852
1542 | 0.00013745
1541 | 0.00012299
1540 | 0.0001106
1539 | 9.715e-05
1538 | 0.00010335
1537 | 0.0001106
1536 | 8.683e-05
1535 | 9.924e-05
1534 | 9.407e-05
1533 | 7.855e-05
1532 | 6.926e-05
1531 | 8.477e-05
1530 | 8.062e-05
1529 | 5.684e-05
1528 | 6.615e-05
1527 | 6.924e-05
1526 | 5.89e-05
1525 | 6.407e-05
1524 | 6.406e-05
1523 | 5.063e-05
1522 | 3.824e-05
1521 | 4.443e-05
1520 | 2.997e-05
1519 | 4.03e-05
1518 | 3.72e-05
1517 | 3.203e-05
1516 | 2.996e-05
1515 | 2.892e-05
1514 | 3.719e-05
1513 | 2.686e-05
1512 | 4.752e-05
1511 | 1.55e-05
1510 | 2.583e-05
1509 | 2.273e-05
1508 | 3.512e-05
1507 | 2.686e-05
1506 | 1.963e-05
1505 | 1.963e-05
1504 | 1.756e-05
1503 | 2.685e-05
1502 | 1.446e-05
1501 | 2.07e-06
1500 | 1.033e-05
1499 | 2.685e-05
1498 | 2.066e-05
1497 | 1.652e-05
1496 | 1.03e-06
1495 | 9.3e-06
1494 | 1.549e-05
1493 | 9.3e-06
1492 | 3.1e-06
1491 | 3.1e-06
1490 | 7.23e-06
1489 | 3.1e-06
1488 | 1.033e-05
1487 | 1.343e-05
1486 | 8.26e-06
1485 | 9.3e-06
1484 | 1.756e-05
1483 | 8.26e-06
1482 | 7.23e-06
1481 | 7.23e-06
1480 | 4.13e-06
1479 | 1.03e-06
1478 | 3.1e-06
1477 | 0
1476 | 6.2e-06
1475 | 1.24e-05
1474 | 5.17e-06
1473 | 1.24e-05
1472 | 1.137e-05
1471 | 1.55e-05
1470 | 1.24e-05
1469 | 0
1468 | 6.2e-06
1467 | 9.3e-06
1466 | 4.13e-06
1465 | 3.1e-06
1464 | 8.27e-06
1463 | 4.13e-06
1462 | 1.137e-05
1461 | 1.24e-05
1460 | 9.3e-06
1459 | 4.13e-06
1458 | 6.2e-06
1457 | 2.07e-06
1456 | 3.1e-06
1455 | 5.17e-06
1454 | 8.26e-06
1453 | 5.16e-06
1452 | 1.136e-05
1451 | 0
1450 | 1.03e-06
1449 | 7.23e-06
1448 | 7.23e-06
1447 | 1.03e-06
1446 | 5.16e-06
1445 | 1.033e-05
1444 | 2.376e-05
1443 | 7.23e-06
1442 | 5.16e-06
1441 | 1.239e-05
1440 | 1.03e-06
1439 | 4.13e-06
1438 | 1.446e-05
1437 | 6.2e-06
1436 | 2.07e-06
1435 | 6.2e-06
1434 | 2.07e-06
1433 | 8.26e-06
1432 | 9.29e-06
1431 | 0
1430 | 1.03e-06
1429 | 9.29e-06
1428 | 4.13e-06
1427 | 7.23e-06
1426 | 1.136e-05
1425 | 8.26e-06
1424 | 6.19e-06
1423 | 4.13e-06
1422 | 3.1e-06
1421 | 1.135e-05
1420 | 4.13e-06
1419 | 1.755e-05
1418 | 1.03e-06
1417 | 8.26e-06
1416 | 0
1415 | 1.03e-06
1414 | 6.19e-06
1413 | 0
1412 | 4.13e-06
1411 | 5.16e-06
1410 | 1.03e-06
1409 | 5.16e-06
1408 | 4.13e-06
1407 | 3.1e-06
1406 | 9.29e-06
1405 | 8.26e-06
1404 | 4.13e-06
1403 | 5.16e-06
1402 | 3.1e-06
1401 | 3.1e-06
1400 | 2.06e-06
1399 | 1.03e-06
1398 | 6.19e-06
1397 | 1.962e-05
1396 | 4.13e-06
1395 | 3.1e-06
1394 | 5.16e-06
1393 | 4.13e-06
1392 | 4.13e-06
1391 | 9.29e-06
1390 | 3.1e-06
1389 | 1.03e-06
1388 | 1.03e-06
1387 | 3.1e-06
1386 | 1.03e-06
1385 | 0
1384 | 0
1383 | 3.1e-06
1382 | 5.16e-06
1381 | 3.1e-06
1380 | 1.239e-05
1379 | 5.16e-06
1378 | 5.16e-06
1377 | 0
1376 | 6.2e-06
1375 | 9.29e-06
1374 | 8.26e-06
1373 | 3.1e-06
1372 | 2.06e-06
1371 | 7.22e-06
1370 | 2.06e-06
1369 | 5.16e-06
1368 | 5.16e-06
1367 | 1.135e-05
1366 | 7.22e-06
1365 | 2.06e-06
1364 | 1.961e-05
1363 | 4.13e-06
1362 | 9.29e-06
1361 | 6.19e-06
1360 | 6.19e-06
1359 | 1.03e-06
1358 | 4.13e-06
1357 | 1.549e-05
1356 | 1.859e-05
1355 | 4.13e-06
1354 | 1.033e-05
1353 | 1.136e-05
1352 | 1.136e-05
1351 | 2.169e-05
1350 | 1.859e-05
1349 | 9.3e-06
1348 | 1.446e-05
1347 | 6.2e-06
1346 | 9.29e-06
1345 | 1.03e-06
1344 | 2.168e-05
1343 | 1.445e-05
1342 | 6.19e-06
1341 | 1.549e-05
1340 | 6.19e-06
1339 | 2.06e-06
1338 | 4.13e-06
1337 | 1.961e-05
1336 | 3.1e-06
1335 | 1.858e-05
1334 | 2.374e-05
1333 | 9.29e-06
1332 | 7.23e-06
1331 | 3.1e-06
1330 | 1.03e-06
1329 | 2.06e-06
1328 | 5.16e-06
1327 | 1.342e-05
1326 | 9.29e-06
1325 | 3.1e-06
1324 | 1.03e-06
1323 | 4.13e-06
1322 | 6.19e-06
1321 | 3.1e-06
1320 | 8.26e-06
1319 | 5.16e-06
1318 | 4.13e-06
1317 | 9.29e-06
1316 | 1.032e-05
1315 | 1.03e-06
1314 | 1.548e-05
1313 | 1.238e-05
1312 | 1.445e-05
1311 | 9.29e-06
1310 | 4.13e-06
1309 | 1.238e-05
1308 | 5.16e-06
1307 | 1.135e-05
1306 | 1.135e-05
1305 | 9.29e-06
1304 | 1.135e-05
1303 | 2.06e-06
1302 | 5.16e-06
1301 | 4.13e-06
1300 | 3.09e-06
1299 | 1.032e-05
1298 | 1.135e-05
1297 | 1.03e-06
1296 | 6.19e-06
1295 | 3.09e-06
1294 | 7.22e-06
1293 | 1.03e-06
1292 | 0
1291 | 0
1290 | 1.032e-05
1289 | 1.03e-06
1288 | 4.13e-06
1287 | 2.06e-06
1286 | 2.06e-06
1285 | 6.19e-06
1284 | 2.06e-06
1283 | 4.13e-06
1282 | 4.13e-06
1281 | 1.341e-05
1280 | 5.16e-06
1279 | 2.06e-06
1278 | 0
1277 | 0
1276 | 5.16e-06
1275 | 0
1274 | 1.03e-06
1273 | 5.16e-06
1272 | 4.13e-06
1271 | 3.1e-06
1270 | 2.06e-06
1269 | 4.13e-06
1268 | 1.03e-06
1267 | 7.22e-06
1266 | 1.651e-05
1265 | 9.29e-06
1264 | 2.06e-06
1263 | 0
1262 | 3.1e-06
1261 | 4.13e-06
1260 | 3.1e-06
1259 | 8.25e-06
1258 | 0
1257 | 2.06e-06
1256 | 2.06e-06
1255 | 6.19e-06
1254 | 5.16e-06
1253 | 3.09e-06
1252 | 9.28e-06
1251 | 6.19e-06
1250 | 1.03e-06
1249 | 1.135e-05
1248 | 5.16e-06
1247 | 5.16e-06
1246 | 1.03e-06
1245 | 3.09e-06
1244 | 9.28e-06
1243 | 8.25e-06
1242 | 2.06e-06
1241 | 1.753e-05
1240 | 1.031e-05
1239 | 4.12e-06
1238 | 7.22e-06
1237 | 6.19e-06
1236 | 1.856e-05
1235 | 1.03e-06
1234 | 4.12e-06
1233 | 3.09e-06
1232 | 0
1231 | 7.22e-06
1230 | 2.06e-06
1229 | 4.13e-06
1228 | 1.238e-05
1227 | 9.28e-06
1226 | 4.13e-06
1225 | 5.16e-06
1224 | 3.09e-06
1223 | 5.16e-06
1222 | 2.06e-06
1221 | 1.341e-05
1220 | 2.06e-06
1219 | 3.1e-06
1218 | 5.16e-06
1217 | 8.26e-06
1216 | 7.22e-06
1215 | 6.19e-06
1214 | 6.19e-06
1213 | 4.13e-06
1212 | 1.032e-05
1211 | 3.1e-06
1210 | 1.445e-05
1209 | 1.03e-06
1208 | 1.135e-05
1207 | 3.1e-06
1206 | 6.19e-06
1205 | 1.548e-05
1204 | 0
1203 | 3.09e-06
1202 | 4.13e-06
1201 | 7.22e-06
1200 | 1.03e-06
1199 | 1.03e-06
1198 | 1.341e-05
1197 | 5.16e-06
1196 | 1.03e-06
1195 | 7.22e-06
1194 | 7.22e-06
1193 | 1.03e-06
1192 | 8.25e-06
1191 | 6.19e-06
1190 | 4.12e-06
1189 | 5.16e-06
1188 | 1.135e-05
1187 | 0
1186 | 5.16e-06
1185 | 2.06e-06
1184 | 1.03e-06
1183 | 5.16e-06
1182 | 8.25e-06
1181 | 9.28e-06
1180 | 4.13e-06
1179 | 1.03e-06
1178 | 5.16e-06
1177 | 3.09e-06
1176 | 1.754e-05
1175 | 5.16e-06
1174 | 1.857e-05
1173 | 7.22e-06
1172 | 1.03e-06
1171 | 2.06e-06
1170 | 2.06e-06
1169 | 5.16e-06
1168 | 2.06e-06
1167 | 1.135e-05
1166 | 1.753e-05
1165 | 1.135e-05
1164 | 6.19e-06
1163 | 4.13e-06
1162 | 1.238e-05
1161 | 8.25e-06
1160 | 3.09e-06
1159 | 8.25e-06
1158 | 5.16e-06
1157 | 3.09e-06
1156 | 6.19e-06
1155 | 1.031e-05
1154 | 4.13e-06
1153 | 4.13e-06
1152 | 1.031e-05
1151 | 2.06e-06
1150 | 1.135e-05
1149 | 1.444e-05
1148 | 1.65e-05
1147 | 1.03e-06
1146 | 1.03e-06
1145 | 2.06e-06
1144 | 6.19e-06
1143 | 6.19e-06
1142 | 2.06e-06
1141 | 1.134e-05
1140 | 8.25e-06
1139 | 6.19e-06
1138 | 1.753e-05
1137 | 1.237e-05
1136 | 1.959e-05
1135 | 1.444e-05
1134 | 1.03e-06
1133 | 1.03e-06
1132 | 2.06e-06
1131 | 8.25e-06
1130 | 1.03e-06
1129 | 1.03e-06
1128 | 1.238e-05
1127 | 1.134e-05
1126 | 1.03e-06
1125 | 2.06e-06
1124 | 2.268e-05
1123 | 7.22e-06
1122 | 1.134e-05
1121 | 4.12e-06
1120 | 1.134e-05
1119 | 5.16e-06
1118 | 1.134e-05
1117 | 1.03e-06
1116 | 0
1115 | 3.09e-06
1114 | 4.12e-06
1113 | 5.16e-06
1112 | 1.03e-06
1111 | 1.134e-05
1110 | 6.19e-06
1109 | 6.19e-06
1108 | 3.09e-06
1107 | 2.062e-05
1106 | 3.09e-06
1105 | 1.03e-06
1104 | 6.18e-06
1103 | 1.237e-05
1102 | 1.649e-05
1101 | 1.03e-06
1100 | 8.25e-06
1099 | 1.134e-05
1098 | 1.855e-05
1097 | 6.18e-06
1096 | 3.09e-06
1095 | 2.061e-05
1094 | 1.03e-06
1093 | 5.15e-06
1092 | 1.237e-05
1091 | 1.031e-05
1090 | 1.134e-05
1089 | 4.12e-06
1088 | 6.18e-06
1087 | 6.18e-06
1086 | 0
1085 | 3.09e-06
1084 | 1.03e-06
1083 | 2.06e-06
1082 | 2.06e-06
1081 | 7.21e-06
1080 | 5.15e-06
1079 | 4.12e-06
1078 | 1.03e-06
1077 | 1.649e-05
1076 | 9.27e-06
1075 | 1.443e-05
1074 | 1.03e-05
1073 | 4.12e-06
1072 | 7.21e-06
1071 | 1.752e-05
1070 | 6.18e-06
1069 | 4.12e-06
1068 | 1.546e-05
1067 | 0
1066 | 6.18e-06
1065 | 2.06e-06
1064 | 4.12e-06
1063 | 1.339e-05
1062 | 1.133e-05
1061 | 4.12e-06
1060 | 2.06e-06
1059 | 9.27e-06
1058 | 5.15e-06
1057 | 8.24e-06
1056 | 1.03e-05
1055 | 1.236e-05
1054 | 5.15e-06
1053 | 1.133e-05
1052 | 1.03e-06
1051 | 9.27e-06
1050 | 1.751e-05
1049 | 8.24e-06
1048 | 4.12e-06
1047 | 1.236e-05
1046 | 8.24e-06
1045 | 1.236e-05
1044 | 1.03e-06
1043 | 5.15e-06
1042 | 1.03e-06
1041 | 4.12e-06
1040 | 1.03e-05
1039 | 1.133e-05
1038 | 4.12e-06
1037 | 3.09e-06
1036 | 7.21e-06
1035 | 7.21e-06
1034 | 9.26e-06
1033 | 8.24e-06
1032 | 2.06e-06
1031 | 4.12e-06
1030 | 9.26e-06
1029 | 1.75e-05
1028 | 2.779e-05
1027 | 1.956e-05
1026 | 1.338e-05
1025 | 3.397e-05
1024 | 2.573e-05
1023 | 2.367e-05
1022 | 2.882e-05
1021 | 2.162e-05
1020 | 1.441e-05
1019 | 2.676e-05
1018 | 2.985e-05
1017 | 3.705e-05
1016 | 3.602e-05
1015 | 3.19e-05
1014 | 1.338e-05
1013 | 2.573e-05
1012 | 3.499e-05
1011 | 2.779e-05
1010 | 2.779e-05
1009 | 8.23e-06
1008 | 1.03e-06
1007 | 1.543e-05
1006 | 3.395e-05
1005 | 1.955e-05
1004 | 1.337e-05
1003 | 1.44e-05
1002 | 5.14e-06
1001 | 7.2e-06
1000 | 1.029e-05
999 | 2.06e-06
998 | 5.14e-06
997 | 1.955e-05
996 | 0
995 | 5.14e-06
994 | 4.12e-06
993 | 8.23e-06
992 | 1.852e-05
991 | 1.234e-05
990 | 3.09e-06
989 | 1.646e-05
988 | 6.17e-06
987 | 4.11e-06
986 | 9.26e-06
985 | 1.646e-05
984 | 1.543e-05
983 | 1.646e-05
982 | 2.16e-05
981 | 2.057e-05
980 | 0
979 | 1.03e-06
978 | 2.469e-05
977 | 2.777e-05
976 | 2.366e-05
975 | 1.131e-05
974 | 4.011e-05
973 | 2.16e-05
972 | 1.851e-05
971 | 3.188e-05
970 | 2.777e-05
969 | 1.748e-05
968 | 8.23e-06
967 | 3.394e-05
966 | 1.44e-05
965 | 3.291e-05
964 | 1.954e-05
963 | 1.954e-05
962 | 6.17e-06
961 | 2.57e-05
960 | 1.337e-05
959 | 3.085e-05
958 | 2.777e-05
957 | 2.365e-05
956 | 1.44e-05
955 | 1.234e-05
954 | 1.44e-05
953 | 1.337e-05
952 | 2.571e-05
951 | 5.14e-06
950 | 5.14e-06
949 | 1.029e-05
948 | 5.14e-06
947 | 1.337e-05
946 | 1.44e-05
945 | 9.26e-06
944 | 3.09e-06
943 | 0
942 | 2.06e-06
941 | 1.337e-05
940 | 8.23e-06
939 | 6.17e-06
938 | 9.26e-06
937 | 5.04e-05
936 | 1.235e-05
935 | 2.675e-05
934 | 1.337e-05
933 | 7.2e-06
932 | 4.526e-05
931 | 2.572e-05
930 | 4.424e-05
929 | 5.14e-06
928 | 2.058e-05
927 | 4.013e-05
926 | 1.029e-05
925 | 4.11e-06
924 | 2.778e-05
923 | 3.293e-05
922 | 2.058e-05
921 | 6.071e-05
920 | 5.14e-06
919 | 2.263e-05
918 | 2.06e-06
917 | 6.482e-05
916 | 3.498e-05
915 | 1.852e-05
914 | 5.14e-06
913 | 1.852e-05
912 | 2.263e-05
911 | 1.646e-05
910 | 3.499e-05
909 | 2.779e-05
908 | 4.837e-05
907 | 5.763e-05
906 | 3.397e-05
905 | 2.47e-05
904 | 2.162e-05
903 | 8.339e-05
902 | 5.455e-05
901 | 3.912e-05
900 | 0.00010189
899 | 8.751e-05
898 | 4.942e-05
897 | 2.059e-05
896 | 6.281e-05
895 | 9.27e-06
894 | 1.442e-05
893 | 2.06e-06
892 | 1.132e-05
891 | 9.886e-05
890 | 1.545e-05
889 | 7.93e-05
888 | 7.004e-05
887 | 2.884e-05
886 | 5.87e-05
885 | 3.09e-06
884 | 3.915e-05
883 | 5.872e-05
882 | 0
881 | 9.067e-05
880 | 5.873e-05
879 | 3.09e-06
878 | 0.00019784
877 | 4.534e-05
876 | 3.503e-05
875 | 6.905e-05
874 | 6.494e-05
873 | 0.00011441
872 | 5.876e-05
871 | 5.36e-05
870 | 1.34e-05
869 | 6.702e-05
868 | 2.269e-05
867 | 0.00015571
866 | 2.888e-05
865 | 5.88e-05
864 | 0.00013205
863 | 2.27e-05
862 | 6.295e-05
861 | 0.00014654
860 | 1.935e-05
859 | 2.292e-05
858 | 1.21e-06
857 | 7.579e-05
856 | 0.0001142
855 | 2.641e-05
854 | 1.318e-05
853 | 3.111e-05
852 | 2.031e-05
851 | 2.862e-05
850 | 8.33e-06
849 | 5.11e-05
848 | 1.19e-06
847 | 5.208e-05
846 | 3.424e-05
845 | 4.71e-06
844 | 8.11e-05
843 | 1.759e-05
842 | 2.224e-05
841 | 0
840 | 9.901e-05
839 | 3.485e-05
838 | 2.78e-05
837 | 2.195e-05
836 | 1.15e-06
835 | 1.035e-05
834 | 5.734e-05
833 | 4.003e-05
832 | 8.213e-05
831 | 2.28e-06
830 | 6.81e-06
829 | 4.078e-05
828 | 3.39e-06
827 | 9.02e-06
826 | 4.501e-05
825 | 1.461e-05
824 | 2.915e-05
823 | 1.679e-05
822 | 2.57e-05
821 | 3.794e-05
820 | 2.563e-05
819 | 1.002e-05
818 | 2.22e-06
817 | 3.444e-05
816 | 2.22e-06
815 | 2.329e-05
814 | 1.772e-05
813 | 2.103e-05
812 | 5.973e-05
811 | 4.644e-05
810 | 5.635e-05
809 | 1.657e-05
808 | 5.299e-05
807 | 1.545e-05
806 | 5.51e-06
805 | 3.748e-05
804 | 8.82e-06
803 | 8.81e-06
802 | 0
801 | 1.211e-05
800 | 8.8e-06
799 | 5.392e-05
798 | 2.42e-05
797 | 5.059e-05
796 | 4.617e-05
795 | 1.209e-05
794 | 2.088e-05
793 | 3.844e-05
792 | 2.416e-05
791 | 3.184e-05
790 | 7.68e-06
789 | 3.512e-05
788 | 1.097e-05
787 | 5.702e-05
786 | 1.864e-05
785 | 6.58e-06
784 | 1.1e-06
783 | 1.863e-05
782 | 9.86e-06
781 | 1.533e-05
780 | 2.628e-05
779 | 7.66e-06
778 | 0
777 | 2.079e-05
776 | 7.66e-06
775 | 4.702e-05
774 | 2.405e-05
773 | 5.464e-05
772 | 5.025e-05
771 | 2.84e-05
770 | 2.293e-05
769 | 9.82e-06
768 | 1.419e-05
767 | 3.27e-06
766 | 7.64e-06
765 | 3.272e-05
764 | 4.579e-05
763 | 6.976e-05
762 | 7.628e-05
761 | 5.448e-05
760 | 2.07e-05
759 | 7.62e-06
758 | 5.44e-06
757 | 7.62e-06
756 | 4.68e-05
755 | 5.657e-05
754 | 7.829e-05
753 | 0.00011632
752 | 8.804e-05
751 | 6.737e-05
750 | 6.627e-05
749 | 4.995e-05
748 | 6.839e-05
747 | 9.877e-05
746 | 0.00014432
745 | 0.00017033
744 | 0.00014316
743 | 8.347e-05
742 | 8.563e-05
741 | 0.00010728
740 | 0.00011913
739 | 0.00015591
738 | 0.00015913
737 | 0.00013961
736 | 0.00012443
735 | 0.00011575
734 | 0.00011571
733 | 0.00013189
732 | 0.00014375
731 | 0.00014696
730 | 0.00013286
729 | 9.825e-05
728 | 0.00010253
727 | 6.583e-05
726 | 2.049e-05
725 | 3.667e-05
724 | 4.96e-05
723 | 5.929e-05
722 | 0.00010129
721 | 7.647e-05
720 | 4.63e-05
719 | 6.243e-05
718 | 4.089e-05
717 | 2.152e-05
716 | 1.08e-06
715 | 1.183e-05
714 | 3.117e-05
713 | 4.513e-05
712 | 2.578e-05
711 | 6.44e-06
710 | 4.29e-06
709 | 8.59e-06
708 | 2.682e-05
707 | 3.325e-05
706 | 4.29e-06
705 | 6.646e-05
704 | 7.715e-05
703 | 1.071e-05
702 | 9.64e-06
701 | 1.499e-05
700 | 6.42e-06
699 | 6.099e-05
698 | 6.098e-05
697 | 7.594e-05
696 | 7.484e-05
695 | 3.207e-05
694 | 2.884e-05
693 | 3.418e-05
692 | 3.845e-05
691 | 9.074e-05
690 | 9.605e-05
689 | 8.106e-05
688 | 5.545e-05
687 | 6.717e-05
686 | 9.061e-05
685 | 8.738e-05
684 | 9.588e-05
683 | 5.963e-05
682 | 7.347e-05
681 | 6.598e-05
680 | 4.256e-05
679 | 4.788e-05
678 | 8.295e-05
677 | 8.506e-05
676 | 1.594e-05
675 | 5.738e-05
674 | 3.187e-05
673 | 5.31e-06
672 | 1.592e-05
671 | 4.139e-05
670 | 4.139e-05
669 | 1.591e-05
668 | 1.591e-05
667 | 3.816e-05
666 | 1.166e-05
665 | 1.378e-05
664 | 1.801e-05
663 | 2.118e-05
662 | 9.53e-06
661 | 2.011e-05
660 | 2.12e-06
659 | 1.06e-06
658 | 8.46e-06
657 | 0
656 | 2.009e-05
655 | 2.959e-05
654 | 2.959e-05
653 | 1.479e-05
652 | 2.113e-05
651 | 8.45e-06
650 | 2.746e-05
649 | 5.28e-06
648 | 3.588e-05
647 | 8.44e-06
646 | 4.113e-05
645 | 5.485e-05
644 | 6.33e-06
643 | 1.05e-06
642 | 1.265e-05
641 | 4.742e-05
640 | 6.216e-05
639 | 2.11e-06
638 | 2.844e-05
637 | 2.001e-05
636 | 2e-05
635 | 5.26e-06
634 | 2.736e-05
633 | 5.261e-05
632 | 1.894e-05
631 | 3.261e-05
630 | 6.415e-05
629 | 4.206e-05
628 | 8.41e-06
627 | 1.261e-05
626 | 1.681e-05
625 | 2.521e-05
624 | 9.46e-06
623 | 5.25e-06
622 | 3.046e-05
621 | 1.68e-05
620 | 3.99e-05
619 | 8.4e-06
618 | 6.716e-05
617 | 8.4e-06
616 | 1.679e-05
615 | 5.562e-05
614 | 1.783e-05
613 | 2.517e-05
612 | 1.888e-05
611 | 1.677e-05
610 | 2.831e-05
609 | 4.19e-06
608 | 2.305e-05
607 | 1.572e-05
606 | 6.29e-06
605 | 1.257e-05
604 | 2.934e-05
603 | 2.724e-05
602 | 1.152e-05
601 | 2.933e-05
600 | 1.99e-05
599 | 3.352e-05
598 | 3.352e-05
597 | 2.199e-05
596 | 2.932e-05
595 | 9.43e-06
594 | 2.2e-05
593 | 6.28e-06
592 | 1.571e-05
591 | 1.152e-05
590 | 2.723e-05
589 | 1.257e-05
588 | 3.352e-05
587 | 3.876e-05
586 | 3.14e-06
585 | 1.676e-05
584 | 1.05e-06
583 | 1.99e-05
582 | 2.095e-05
581 | 2.62e-05
580 | 1.467e-05
579 | 1.781e-05
578 | 1.048e-05
577 | 1.258e-05
576 | 8.38e-06
575 | 6.29e-06
574 | 4.088e-05
573 | 1.887e-05
572 | 1.258e-05
571 | 8.38e-06
570 | 3.14e-06
569 | 1.677e-05
568 | 2.1e-06
567 | 8.38e-06
566 | 9.43e-06
565 | 6.182e-05
564 | 4.086e-05
563 | 2.2e-05
562 | 1.362e-05
561 | 1.05e-06
560 | 8.39e-06
559 | 1.05e-06
558 | 2.202e-05
557 | 3.88e-05
556 | 2.412e-05
555 | 5.24e-06
554 | 1.154e-05
553 | 2.518e-05
552 | 3.15e-06
551 | 1.155e-05
550 | 8.4e-06
549 | 9.45e-06
548 | 8.4e-06
547 | 1.05e-05
546 | 1.996e-05
545 | 4.2e-06
544 | 1.996e-05
543 | 3.888e-05
542 | 2.102e-05
541 | 1.997e-05
540 | 1.051e-05
539 | 2.1e-06
538 | 4.417e-05
537 | 1.578e-05
536 | 2.209e-05
535 | 4.21e-06
534 | 3.16e-06
533 | 9.47e-06
532 | 5.27e-06
531 | 8.43e-06
530 | 2.002e-05
529 | 1.05e-06
528 | 9.48e-06
527 | 3.584e-05
526 | 4.22e-06
525 | 3.797e-05
524 | 3.587e-05
523 | 2.005e-05
522 | 1.267e-05
521 | 8.45e-06
520 | 2.219e-05
519 | 1.162e-05
518 | 2.11e-06
517 | 4.23e-06
516 | 6.35e-06
515 | 1.799e-05
514 | 3.18e-06
513 | 2.542e-05
512 | 4.556e-05
511 | 1.696e-05
510 | 1.06e-06
509 | 5.3e-06
508 | 1.273e-05
507 | 1.909e-05
506 | 8.48e-06
505 | 1.696e-05
504 | 1.06e-05
503 | 2.12e-06
502 | 4.447e-05
501 | 3.704e-05
500 | 1.586e-05